## Sheet1
material | thermal expansion | rA/rC_mean | ꭓP (atom-1)_mean | V (Å3)_mean | ρ (g/cm3)_mean | B (GPa)_mean | υ (GPa)_mean | rA/rC_std | VEC (atom-1)_std | ꭓP (atom-1)_std | m (atom-1)_std | V (Å3)_std | ρ (g/cm3)_std | B (GPa)_std | υ (GPa)_std | E (eV/atom)_std | a (Å)_std | c (Å)_std | binding | U300 | detaU
ZrTiTaV | 9.547124e-06 | 0.60225 | 1.85975 | 26.9645 | 6.9525 | 269.25 | 0.1675 | 0.0437369 | 0.192835 | 0.04189968 | 62.03215 | 3.276105 | 3.502155 | 29.04451 | 0.045 | 0.4209437 | 0.08302209 | 0.2206557 | -21.58713 | 0.1215775 | 0.7659696
NbTaHfV | 8.946733e-06 | 0.604 | 1.86225 | 27.239 | 8.8 | 281 | 0.1875 | 0.04247352 | 0.167 | 0.04968819 | 64.55874 | 2.775777 | 3.347726 | 21.49419 | 0.04645787 | 0.3558074 | 0.06920742 | 0.1958069 | -21.93641 | 0.114201 | 0.7437943
TiMoVW | 9.588743e-06 | 0.6305 | 2.00075 | 25.6085 | 7.435 | 282.75 | 0.2175 | 0.02385372 | 0.3192585 | 0.1335973 | 63.39186 | 1.591365 | 3.744485 | 20.82266 | 0.07973916 | 0.3240345 | 0.02118765 | 0.164906 | -20.8506 | 0.1179189 | 0.8112061
ZrTaMoV | 1.024756e-05 | 0.61075 | 1.9115 | 27.19575 | 7.6625 | 280.75 | 0.205 | 0.04613296 | 0.2723018 | 0.1195673 | 54.65691 | 3.189926 | 3.101477 | 29.56772 | 0.06244998 | 0.3791371 | 0.08385851 | 0.2183596 | -21.21052 | 0.1300747 | 0.8119388
TiNbMoW | 9.458966e-06 | 0.617 | 1.99825 | 26.77525 | 7.84 | 283.5 | 0.23 | 0.01854724 | 0.3192585 | 0.1361063 | 56.88589 | 0.9359738 | 3.497294 | 20.93641 | 0.07348469 | 0.3047376 | 0.04184396 | 0.06916827 | -21.28843 | 0.1104096 | 0.7878369
TiNbTaHf | 8.658654e-06 | 0.5895 | 1.85475 | 27.836 | 8.63 | 273.25 | 0.1775 | 0.02440628 | 0.192835 | 0.04334647 | 65.75484 | 1.703254 | 3.601176 | 25.30316 | 0.055 | 0.3845139 | 0.04749298 | 0.1051582 | -22.34062 | 0.09908771 | 0.7074344
TiTaHfV | 8.847297e-06 | 0.603 | 1.85725 | 26.66925 | 8.225 | 272.5 | 0.165 | 0.04255193 | 0.192835 | 0.04646414 | 75.25486 | 2.80318 | 3.951173 | 24.79919 | 0.04725816 | 0.4460765 | 0.07044797 | 0.1958554 | -21.84594 | 0.1127751 | 0.7363774
TiHfMoW | 9.273254e-06 | 0.6045 | 1.97325 | 27.2465 | 8.9225 | 274.5 | 0.2075 | 0.03789019 | 0.3850926 | 0.1674562 | 66.09912 | 1.81512 | 3.726566 | 26.04483 | 0.08958236 | 0.338819 | 0.06023842 | 0.1060896 | -21.43165 | 0.1138713 | 0.7645835
TiNbHfW | 8.791066e-06 | 0.597 | 1.9265 | 27.585 | 8.7875 | 271.5 | 0.1925 | 0.03302524 | 0.3193456 | 0.1532177 | 66.58439 | 1.790145 | 3.812282 | 22.76694 | 0.07762087 | 0.3244662 | 0.06102732 | 0.1066161 | -21.92742 | 0.1034033 | 0.7190304
NbTaMoW | 9.852654e-06 | 0.618 | 1.995 | 27.2865 | 9.7475 | 295.75 | 0.255 | 0.01732051 | 0.1922576 | 0.140188 | 50.81667 | 0.6889961 | 3.121692 | 6.5 | 0.03511885 | 0.2842433 | 0.0458503 | 0.02010597 | -21.64897 | 0.1154182 | 0.8180485
ZrNbMoW | 9.074882e-06 | 0.60475 | 1.98075 | 28.1115 | 8.225 | 279.75 | 0.2325 | 0.03914397 | 0.3192585 | 0.1599841 | 45.28226 | 2.058328 | 3.063435 | 28.2769 | 0.06898067 | 0.2393408 | 0.07470832 | 0.09639632 | -21.23227 | 0.1168015 | 0.8081804
ZrMoVW | 9.480821e-06 | 0.61825 | 1.98325 | 26.94475 | 7.82 | 279 | 0.22 | 0.0468855 | 0.3192585 | 0.1582243 | 56.00219 | 3.170273 | 3.404487 | 28.05946 | 0.07615773 | 0.2855708 | 0.08529947 | 0.2209563 | -20.66597 | 0.1315696 | 0.8472565
NbTaMoV | 9.651095e-06 | 0.624 | 1.934 | 26.42925 | 7.8525 | 293 | 0.225 | 0.02615339 | 0.1665 | 0.09905217 | 54.5243 | 2.151566 | 2.989385 | 8.831761 | 0.0450925 | 0.3620869 | 0.05806534 | 0.1625738 | -21.32906 | 0.1157459 | 0.8004701
ZrNbHfW | 8.241824e-06 | 0.58475 | 1.909 | 28.92125 | 9.1725 | 267.75 | 0.195 | 0.04031852 | 0.3193456 | 0.1649161 | 51.49283 | 1.918301 | 3.273269 | 27.56054 | 0.07505553 | 0.2404302 | 0.06840261 | 0.09404609 | -21.85828 | 0.1077873 | 0.7327142
ZrHfMoW | 8.429408e-06 | 0.59225 | 1.95575 | 28.58275 | 9.3075 | 270.75 | 0.21 | 0.04706998 | 0.3850926 | 0.1842415 | 50.6471 | 2.230719 | 3.15111 | 30.81531 | 0.08679478 | 0.2711359 | 0.08102417 | 0.08993701 | -21.36886 | 0.1160826 | 0.7666287
ZrNbHfMo | 9.004337e-06 | 0.58475 | 1.89225 | 28.89225 | 7.8175 | 268.75 | 0.1925 | 0.04031852 | 0.3193456 | 0.1329997 | 42.60991 | 1.962337 | 2.265324 | 28.91799 | 0.07088723 | 0.2122232 | 0.06476818 | 0.1015131 | -21.70256 | 0.1060873 | 0.730151
ZrTiHfMo | 8.735344e-06 | 0.58375 | 1.88725 | 28.3225 | 7.2425 | 260.25 | 0.17 | 0.03976074 | 0.3335 | 0.1333376 | 54.54716 | 2.552545 | 2.833671 | 26.67552 | 0.07348469 | 0.2757311 | 0.07728087 | 0.1430067 | -21.61276 | 0.1091793 | 0.7265587
NbMoVW | 9.613688e-06 | 0.6315 | 2.00575 | 26.17825 | 8.01 | 291.25 | 0.24 | 0.02211334 | 0.1922576 | 0.1274555 | 55.86553 | 1.997797 | 3.290593 | 6.946222 | 0.05597619 | 0.2793707 | 0.05258644 | 0.1700676 | -20.91867 | 0.1232682 | 0.8469573
ZrTaHfV | 9.620183e-06 | 0.59075 | 1.83975 | 28.0055 | 8.61 | 268.75 | 0.1675 | 0.05041412 | 0.192835 | 0.05146763 | 64.84942 | 3.405319 | 3.517111 | 29.43213 | 0.045 | 0.3972299 | 0.08427139 | 0.2346267 | -21.80149 | 0.1256685 | 0.7661796
ZrTiVW | 8.711899e-06 | 0.60975 | 1.9315 | 26.7135 | 7.11 | 267.5 | 0.1825 | 0.04639953 | 0.3193456 | 0.1496518 | 63.40359 | 3.233123 | 3.812436 | 26.51415 | 0.0736546 | 0.3264532 | 0.08484643 | 0.2250526 | -21.05405 | 0.1203949 | 0.7839106
TiHfMoV | 9.184484e-06 | 0.6105 | 1.91225 | 26.38925 | 7.0275 | 271.75 | 0.1775 | 0.04511836 | 0.3193456 | 0.1210878 | 60.88983 | 2.712515 | 2.984922 | 23.62731 | 0.07088723 | 0.2941853 | 0.06896618 | 0.196663 | -21.06971 | 0.119867 | 0.7700571
TiNbTaW | 8.967839e-06 | 0.6095 | 1.94325 | 27.05525 | 9.0375 | 284.25 | 0.2175 | 0.01577973 | 0.2723018 | 0.1365098 | 67.24169 | 1.043031 | 4.04209 | 21.71597 | 0.06601767 | 0.3938463 | 0.04462062 | 0.0684708 | -22.08638 | 0.1037605 | 0.7618941
TiNbVW | 8.770144e-06 | 0.623 | 1.954 | 25.947 | 7.3 | 279.75 | 0.2025 | 0.02727636 | 0.2723018 | 0.1292697 | 63.38932 | 1.980144 | 3.759238 | 18.42779 | 0.06898067 | 0.3398093 | 0.05239195 | 0.1624254 | -21.339 | 0.1116201 | 0.7677295
HfMoVW | 9.243258e-06 | 0.619 | 1.98075 | 26.6495 | 9.0925 | 282.25 | 0.2175 | 0.04543127 | 0.3192585 | 0.1620543 | 64.88594 | 2.675824 | 3.463162 | 21.77728 | 0.07973916 | 0.3129111 | 0.07023473 | 0.2006977 | -21.04134 | 0.1268396 | 0.8213195
NbTaHfW | 8.921679e-06 | 0.598 | 1.92325 | 28.09625 | 10.695 | 283.75 | 0.2175 | 0.03316625 | 0.2723018 | 0.1548599 | 44.14784 | 1.303583 | 2.688451 | 22.67708 | 0.06601767 | 0.1835454 | 0.05334791 | 0.06608328 | -22.30609 | 0.1084059 | 0.752668
ZrTiNbMo | 8.960458e-06 | 0.59625 | 1.91225 | 27.85125 | 6.16 | 269.25 | 0.1925 | 0.03436447 | 0.3193456 | 0.1183029 | 22.83044 | 2.334319 | 1.23445 | 28.52338 | 0.07088723 | 0.1931312 | 0.07119632 | 0.13366 | -21.46996 | 0.1084622 | 0.73845
ZrTaHfMo | 9.128665e-06 | 0.58475 | 1.884 | 28.83375 | 9.15 | 272.5 | 0.195 | 0.04031852 | 0.3193456 | 0.1339577 | 49.77646 | 2.001184 | 2.929653 | 32.78719 | 0.07234178 | 0.3417527 | 0.06564043 | 0.09975428 | -21.91148 | 0.1132445 | 0.7447661
TiTaVW | 8.724734e-06 | 0.623 | 1.94575 | 25.8885 | 8.6325 | 283.5 | 0.205 | 0.02727636 | 0.2723018 | 0.1353696 | 76.80143 | 1.901442 | 4.407028 | 21.64101 | 0.07 | 0.458819 | 0.04553753 | 0.1636429 | -21.64217 | 0.1122326 | 0.7760182
ZrNbVW | 8.896525e-06 | 0.61075 | 1.9365 | 27.28325 | 7.685 | 276 | 0.205 | 0.04613296 | 0.2723018 | 0.1473624 | 56.19537 | 3.198901 | 3.440906 | 25.75526 | 0.06557439 | 0.2929755 | 0.08712252 | 0.2205758 | -21.14028 | 0.121068 | 0.8147146
ZrHfMoV | 9.692694e-06 | 0.59825 | 1.89475 | 27.7255 | 7.4125 | 268 | 0.18 | 0.05487789 | 0.3193456 | 0.1331124 | 53.51588 | 3.477622 | 2.626308 | 28.3196 | 0.06879922 | 0.2550268 | 0.09227269 | 0.234616 | -21.12211 | 0.1277852 | 0.7944037
TiTaHfMo | 8.844932e-06 | 0.597 | 1.9015 | 27.4975 | 8.765 | 276.25 | 0.1925 | 0.03302524 | 0.3193456 | 0.1240551 | 65.27463 | 1.793791 | 3.518376 | 28.04015 | 0.075 | 0.4048863 | 0.05643507 | 0.1049964 | -21.84926 | 0.1068758 | 0.729549
TaHfVW | 8.753775e-06 | 0.6115 | 1.92575 | 26.9295 | 10.29 | 283 | 0.205 | 0.04482187 | 0.2723018 | 0.1542884 | 65.11239 | 2.732361 | 3.478687 | 22.58318 | 0.07 | 0.3642649 | 0.07269571 | 0.2003037 | -21.83328 | 0.1183364 | 0.7969806
ZrTiTaW | 8.675484e-06 | 0.59625 | 1.92075 | 27.82175 | 8.8475 | 272 | 0.1975 | 0.03436447 | 0.3193456 | 0.1538666 | 67.52555 | 2.314036 | 4.197812 | 31.33688 | 0.07632169 | 0.4315239 | 0.07217802 | 0.1329972 | -21.85772 | 0.1120543 | 0.7353397
ZrTiNbW | 8.454897e-06 | 0.59625 | 1.929 | 27.88025 | 7.515 | 268.25 | 0.195 | 0.03436447 | 0.3193456 | 0.1503684 | 57.18868 | 2.314879 | 3.61878 | 27.17076 | 0.07505553 | 0.3158665 | 0.07349093 | 0.133485 | -21.64012 | 0.1081097 | 0.737772
ZrTiHfV | 9.122213e-06 | 0.58975 | 1.843 | 27.49425 | 6.7025 | 256.5 | 0.1425 | 0.050129 | 0.167 | 0.05354126 | 60.86744 | 3.602467 | 3.011659 | 19.50214 | 0.01892969 | 0.2954065 | 0.09127614 | 0.2427543 | -21.48224 | 0.1262374 | 0.7477605
NbTaHfMo | 9.114676e-06 | 0.598 | 1.9065 | 28.06725 | 9.34 | 284.75 | 0.215 | 0.03316625 | 0.2723018 | 0.1229214 | 49.26927 | 1.344029 | 2.673288 | 23.41474 | 0.06244998 | 0.2762696 | 0.04972592 | 0.06867496 | -21.92934 | 0.1086896 | 0.7602365
TiNbHfV | 9.042242e-06 | 0.603 | 1.8655 | 26.72775 | 6.8925 | 268.75 | 0.1625 | 0.04255193 | 0.192835 | 0.0499166 | 60.8649 | 2.835755 | 2.978885 | 19.39716 | 0.04272002 | 0.3149492 | 0.07291548 | 0.1950906 | -21.53564 | 0.1128546 | 0.7412161
ZrTaVW | 9.23973e-06 | 0.61075 | 1.92825 | 27.22475 | 9.0175 | 279.75 | 0.2075 | 0.04613296 | 0.2723018 | 0.1514758 | 66.34721 | 3.183699 | 3.970116 | 28.80249 | 0.06652067 | 0.4091221 | 0.08533219 | 0.2207457 | -21.35041 | 0.1240571 | 0.8307296
NbHfMoV | 9.609042e-06 | 0.6115 | 1.91725 | 26.959 | 7.6025 | 280.25 | 0.2 | 0.04482187 | 0.2723018 | 0.1193269 | 53.3869 | 2.762294 | 2.518219 | 20.54872 | 0.06480741 | 0.2540971 | 0.07377613 | 0.1963246 | -21.14754 | 0.1195471 | 0.7826387
NbTaVW | 9.068702e-06 | 0.624 | 1.95075 | 26.45825 | 9.2075 | 292 | 0.2275 | 0.02615339 | 0.1665 | 0.1321171 | 66.05176 | 2.156112 | 3.793753 | 8.124038 | 0.04924429 | 0.3649095 | 0.05941591 | 0.1691804 | -21.70312 | 0.1140334 | 0.8010145
TiHfVW | 8.785426e-06 | 0.6105 | 1.929 | 26.41825 | 8.3825 | 270.75 | 0.18 | 0.04511836 | 0.3193456 | 0.1525691 | 76.11366 | 2.716692 | 4.16496 | 22.12653 | 0.07571878 | 0.3788733 | 0.06986892 | 0.2018454 | -21.4505 | 0.117243 | 0.7680266
ZrNbTaHf | 8.988038e-06 | 0.57725 | 1.83725 | 29.17225 | 9.015 | 269.5 | 0.18 | 0.02975875 | 0.192835 | 0.04745788 | 50.62226 | 1.575417 | 3.051388 | 29.98333 | 0.05228129 | 0.307449 | 0.03738538 | 0.1030966 | -22.39391 | 0.1015844 | 0.7022063
TaHfMoV | 9.395994e-06 | 0.6115 | 1.909 | 26.9005 | 8.935 | 284 | 0.2025 | 0.04482187 | 0.2723018 | 0.1226567 | 64.05739 | 2.735444 | 3.249087 | 23.36664 | 0.06601767 | 0.3806901 | 0.07125073 | 0.1967647 | -21.45353 | 0.1216737 | 0.7923731
ZrTiTaHf | 8.776965e-06 | 0.57625 | 1.83225 | 28.6025 | 8.44 | 261 | 0.1575 | 0.02865164 | 0.167 | 0.0401113 | 66.03373 | 2.360524 | 3.747684 | 28.13065 | 0.04856267 | 0.4194277 | 0.06352099 | 0.1437391 | -22.29721 | 0.1030566 | 0.6912731
ZrTiNbHf | 8.655857e-06 | 0.57625 | 1.8405 | 28.661 | 7.1075 | 257.25 | 0.155 | 0.02865164 | 0.167 | 0.0499166 | 54.70642 | 2.335418 | 2.840967 | 20.91849 | 0.04358899 | 0.291087 | 0.06251933 | 0.14453 | -22.08463 | 0.09530022 | 0.6775168
ZrHfVW | 8.495472e-06 | 0.59825 | 1.9115 | 27.7545 | 8.7675 | 267 | 0.1825 | 0.05487789 | 0.3193456 | 0.1646684 | 65.6853 | 3.466006 | 3.734099 | 26.89486 | 0.0736546 | 0.3289478 | 0.0939836 | 0.2352423 | -21.24759 | 0.1254989 | 0.795331
ZrTiNbV | 9.394478e-06 | 0.60225 | 1.868 | 27.023 | 5.62 | 265.5 | 0.165 | 0.0437369 | 0.192835 | 0.0450925 | 24.67158 | 3.297043 | 1.00273 | 23.92349 | 0.04041452 | 0.2059021 | 0.08466946 | 0.2201248 | -21.3676 | 0.1252572 | 0.7640556
NbHfVW | 8.909454e-06 | 0.6115 | 1.934 | 26.988 | 8.9575 | 279.25 | 0.2025 | 0.04482187 | 0.2723018 | 0.1504349 | 65.39214 | 2.758421 | 3.563831 | 19.39716 | 0.06898067 | 0.2935121 | 0.07530549 | 0.199954 | -21.53463 | 0.1159951 | 0.7903206
ZrNbTaV | 9.844527e-06 | 0.60325 | 1.86475 | 27.53425 | 7.5275 | 277.75 | 0.19 | 0.04368352 | 0.167 | 0.04508048 | 54.84146 | 3.182986 | 3.132373 | 27.64507 | 0.04242641 | 0.3761209 | 0.07950839 | 0.2177956 | -21.67414 | 0.1194005 | 0.7735039
TiTaMoW | 9.528618e-06 | 0.617 | 1.99 | 26.71675 | 9.1725 | 287.25 | 0.2325 | 0.01854724 | 0.3192585 | 0.145302 | 66.75185 | 0.8365207 | 3.949974 | 23.01268 | 0.07320064 | 0.4163807 | 0.03441899 | 0.06964374 | -21.58507 | 0.1140172 | 0.7986771
ZrTiTaMo | 9.331772e-06 | 0.59625 | 1.904 | 27.79275 | 7.4925 | 273 | 0.195 | 0.03436447 | 0.3193456 | 0.1212078 | 55.67838 | 2.332514 | 3.296163 | 32.36253 | 0.07234178 | 0.3969394 | 0.06998333 | 0.1332967 | -21.67927 | 0.1110609 | 0.7440917
ZrTiNbTa | 8.962986e-06 | 0.58875 | 1.85725 | 28.13125 | 7.3575 | 270 | 0.18 | 0.02590206 | 0.192835 | 0.03862965 | 55.84559 | 2.203974 | 3.316036 | 29.58603 | 0.05228129 | 0.3968966 | 0.0595371 | 0.1339104 | -22.16961 | 0.1023837 | 0.6959621
ZrTiMoW | 8.842663e-06 | 0.60375 | 1.97575 | 27.54175 | 7.65 | 271.25 | 0.21 | 0.03925451 | 0.3850926 | 0.1639052 | 57.01255 | 2.390652 | 3.592696 | 30.40148 | 0.08679478 | 0.3053583 | 0.07568961 | 0.1325755 | -21.14832 | 0.1157663 | 0.7890472
TiNbMoV | 9.527089e-06 | 0.623 | 1.93725 | 25.918 | 5.945 | 280.75 | 0.2 | 0.02727636 | 0.2723018 | 0.09598047 | 26.05428 | 1.965159 | 1.335403 | 19.6023 | 0.06480741 | 0.2101959 | 0.05166156 | 0.1533957 | -20.94702 | 0.1122218 | 0.7743175
ZrTaMoW | 9.332559e-06 | 0.60475 | 1.9725 | 28.053 | 9.5575 | 283.5 | 0.235 | 0.03914397 | 0.3192585 | 0.1667263 | 51.32317 | 2.066129 | 3.374585 | 30.46856 | 0.06855655 | 0.352553 | 0.07333201 | 0.09505919 | -21.44095 | 0.1199972 | 0.8054478
TiNbHfMo | 8.9984e-06 | 0.597 | 1.90975 | 27.556 | 7.4325 | 272.5 | 0.19 | 0.03302524 | 0.3193456 | 0.1214451 | 54.42854 | 1.808914 | 2.749501 | 24.18677 | 0.07348469 | 0.2804966 | 0.0585975 | 0.1051487 | -21.54555 | 0.1037751 | 0.7276761
ZrNbTaW | 8.678949e-06 | 0.59725 | 1.92575 | 28.3915 | 9.4225 | 280.5 | 0.22 | 0.03452897 | 0.2723018 | 0.1521126 | 52.16991 | 1.857646 | 3.501803 | 28.9885 | 0.06164414 | 0.3159867 | 0.06482476 | 0.09756152 | -21.92662 | 0.1124821 | 0.7487385
ZrTiHfW | 8.126051e-06 | 0.58375 | 1.904 | 28.3515 | 8.5975 | 259.25 | 0.1725 | 0.03976074 | 0.3335 | 0.1658634 | 66.86588 | 2.52758 | 3.961055 | 24.74369 | 0.07847505 | 0.3524368 | 0.07970989 | 0.1400631 | -21.76185 | 0.1108872 | 0.7275268
NbHfMoW | 9.298765e-06 | 0.6055 | 1.97825 | 27.81625 | 9.4975 | 283 | 0.23 | 0.03774917 | 0.3192585 | 0.1637221 | 50.14064 | 1.504906 | 2.900567 | 21.9089 | 0.07348469 | 0.2053777 | 0.06228095 | 0.06485368 | -21.5093 | 0.1134204 | 0.7880435
TiTaMoV | 9.261584e-06 | 0.623 | 1.929 | 25.8595 | 7.2775 | 284.5 | 0.2025 | 0.02727636 | 0.2723018 | 0.1022644 | 62.03851 | 1.884632 | 3.447911 | 22.42766 | 0.06601767 | 0.4159891 | 0.04491844 | 0.154791 | -21.26091 | 0.1101867 | 0.773253
ZrNbTaMo | 9.46287e-06 | 0.59725 | 1.909 | 28.3625 | 8.0675 | 281.5 | 0.2175 | 0.03452897 | 0.2723018 | 0.1199083 | 43.83865 | 1.892292 | 2.75379 | 29.71532 | 0.05795113 | 0.3265143 | 0.06154335 | 0.1011187 | -21.75877 | 0.1101122 | 0.7562199
TiTaHfW | 8.605689e-06 | 0.597 | 1.91825 | 27.5265 | 10.12 | 275.25 | 0.195 | 0.03302524 | 0.3193456 | 0.1564766 | 66.64904 | 1.776136 | 3.812864 | 27.0108 | 0.07895146 | 0.3958698 | 0.05878421 | 0.1063109 | -22.22363 | 0.1078086 | 0.7308779
TaMoVW | 9.635808e-06 | 0.6315 | 1.9975 | 26.11975 | 9.3425 | 295 | 0.2425 | 0.02211334 | 0.1922576 | 0.137832 | 65.54113 | 1.929192 | 3.687161 | 7.874008 | 0.055 | 0.3919961 | 0.04562437 | 0.1708625 | -21.22159 | 0.1235923 | 0.8320489
ZrTaHfW | 8.370108e-06 | 0.58475 | 1.90075 | 28.86275 | 10.505 | 271.5 | 0.1975 | 0.04031852 | 0.3193456 | 0.166798 | 44.98783 | 1.959177 | 3.057891 | 31.75426 | 0.07632169 | 0.3094235 | 0.06908449 | 0.09196557 | -22.0714 | 0.114532 | 0.7560633
ZrNbMoV | 9.71017e-06 | 0.61075 | 1.91975 | 27.25425 | 6.33 | 277 | 0.2025 | 0.04613296 | 0.2723018 | 0.115912 | 21.299 | 3.205805 | 0.9393615 | 26.79552 | 0.06130525 | 0.1684597 | 0.08556284 | 0.2181122 | -20.99842 | 0.1272324 | 0.8039249
ZrNbHfV | 9.537597e-06 | 0.59075 | 1.848 | 28.064 | 7.2775 | 265 | 0.165 | 0.05041412 | 0.192835 | 0.05802298 | 53.69273 | 3.401681 | 2.645769 | 24.28992 | 0.04041452 | 0.2673923 | 0.08421946 | 0.2346757 | -21.58654 | 0.1195517 | 0.7457764
TiNbTaMo | 9.303095e-06 | 0.6095 | 1.9265 | 27.02625 | 7.6825 | 285.25 | 0.215 | 0.01577973 | 0.2723018 | 0.1032295 | 55.55597 | 1.055697 | 3.204386 | 22.45551 | 0.06244998 | 0.3847687 | 0.04206741 | 0.06019967 | -21.70947 | 0.1009296 | 0.7582002
TiNbTaV | 8.894039e-06 | 0.6155 | 1.88225 | 26.198 | 7.1425 | 281.5 | 0.1875 | 0.02773085 | 0.167 | 0.01937997 | 62.02409 | 2.171128 | 3.455733 | 20.56696 | 0.04645787 | 0.4206625 | 0.0573469 | 0.1518889 | -21.73509 | 0.1048163 | 0.7382094
ZrTiMoV | 9.797255e-06 | 0.60975 | 1.91475 | 26.6845 | 5.755 | 268.5 | 0.18 | 0.04639953 | 0.3193456 | 0.1178654 | 25.61242 | 3.233147 | 1.224568 | 27.93445 | 0.06879922 | 0.1170456 | 0.08385851 | 0.2212259 | -20.90431 | 0.1284412 | 0.8020783
TaHfMoW | 9.228389e-06 | 0.6055 | 1.97 | 27.75775 | 10.83 | 286.75 | 0.2325 | 0.03774917 | 0.3192585 | 0.1701548 | 42.62778 | 1.500286 | 2.427935 | 24.00521 | 0.07320064 | 0.2723654 | 0.05998055 | 0.06336403 | -21.80359 | 0.1162797 | 0.8071371
TiNbHfMoV | 9.191248e-06 | 0.609 | 1.9084 | 26.71 | 6.98 | 274.8 | 0.186 | 0.03921734 | 0.279086 | 0.1052179 | 52.73246 | 2.456157 | 2.587199 | 21.5685 | 0.06426508 | 0.27319 | 0.06575485 | 0.173128 | -21.25 | 0.1137322 | 0.7602924
ZrNbTaHfV | 9.379666e-06 | 0.5932 | 1.8504 | 28.003 | 8.246 | 272.4 | 0.178 | 0.04400227 | 0.1829393 | 0.05053514 | 58.01101 | 2.949098 | 3.152781 | 26.76378 | 0.04549725 | 0.3440584 | 0.07308009 | 0.2032371 | -21.8664 | 0.1134871 | 0.7490156
TiTaHfMoW | 9.131185e-06 | 0.6042 | 1.9506 | 27.349 | 9.562 | 280 | 0.212 | 0.03282073 | 0.3335001 | 0.1536109 | 62.20113 | 1.588561 | 3.529911 | 25.69047 | 0.07823043 | 0.3695944 | 0.0548662 | 0.0921374 | -21.78418 | 0.111962 | 0.7554045
ZrTiHfMoW | 8.556872e-06 | 0.5936 | 1.9392 | 28.009 | 8.344 | 267.2 | 0.194 | 0.04087542 | 0.3653309 | 0.1637932 | 59.38197 | 2.319057 | 3.476892 | 27.84241 | 0.08324662 | 0.3104178 | 0.07516449 | 0.1240875 | -21.4517 | 0.1106802 | 0.7534636
ZrTaMoVW | 9.529331e-06 | 0.6152 | 1.9586 | 27.1076 | 8.68 | 283.6 | 0.222 | 0.04117281 | 0.2789665 | 0.1476966 | 59.08517 | 2.76958 | 3.520071 | 26.3875 | 0.06610598 | 0.3662324 | 0.07622204 | 0.1915523 | -21.16347 | 0.1237393 | 0.833239
ZrNbTaMoW | 9.094708e-06 | 0.6044 | 1.9566 | 28.041 | 9.004 | 284.2 | 0.232 | 0.0339087 | 0.2789665 | 0.1487021 | 48.80658 | 1.789522 | 3.173749 | 26.43293 | 0.05974948 | 0.3062127 | 0.06488605 | 0.08772229 | -21.59271 | 0.1138538 | 0.7759711
ZrNbMoVW | 9.330026e-06 | 0.6152 | 1.9652 | 27.1544 | 7.614 | 280.6 | 0.22 | 0.04117281 | 0.2789665 | 0.1428468 | 48.82469 | 2.785272 | 2.984138 | 24.56217 | 0.06595453 | 0.2573309 | 0.07814602 | 0.1914489 | -20.97942 | 0.1249669 | 0.827151
ZrNbHfVW | 8.693356e-06 | 0.5992 | 1.9078 | 27.8022 | 8.372 | 271 | 0.19 | 0.0475731 | 0.279086 | 0.1428468 | 58.79291 | 3.003543 | 3.352569 | 24.94995 | 0.06595453 | 0.2861804 | 0.08229945 | 0.2039076 | -21.45289 | 0.11621 | 0.7715298
ZrTiTaMoV | 9.669094e-06 | 0.6084 | 1.9038 | 26.8994 | 7.028 | 275.2 | 0.19 | 0.0402964 | 0.279086 | 0.10497 | 53.74052 | 2.840922 | 3.03765 | 28.45523 | 0.06363961 | 0.3647591 | 0.07466257 | 0.193411 | -21.32353 | 0.1184529 | 0.7775682
TiNbTaVW | 8.797755e-06 | 0.619 | 1.9352 | 26.3094 | 8.264 | 284.2 | 0.208 | 0.02525866 | 0.2358203 | 0.1195834 | 67.3022 | 1.89668 | 3.904533 | 18.80691 | 0.0609918 | 0.3977979 | 0.05220824 | 0.1480145 | -21.70557 | 0.1090848 | 0.7691866
ZrNbHfMoV | 9.565911e-06 | 0.5992 | 1.8944 | 27.779 | 7.288 | 271.8 | 0.188 | 0.0475731 | 0.279086 | 0.1152814 | 46.61818 | 3.014084 | 2.291423 | 25.95573 | 0.06220932 | 0.234316 | 0.0807044 | 0.203243 | -21.30186 | 0.117642 | 0.7874659
ZrTiTaHfW | 8.334924e-06 | 0.5876 | 1.8952 | 28.233 | 9.302 | 267.8 | 0.184 | 0.03549366 | 0.2983474 | 0.1449834 | 63.01936 | 2.204928 | 3.774794 | 28.71759 | 0.07266361 | 0.3843956 | 0.06903115 | 0.1246808 | -22.02904 | 0.1114708 | 0.7194029
ZrTiNbVW | 8.793897e-06 | 0.6084 | 1.9238 | 26.9694 | 7.046 | 271.4 | 0.19 | 0.0402964 | 0.279086 | 0.130741 | 54.9097 | 2.857838 | 3.304766 | 24.56217 | 0.06595453 | 0.3000147 | 0.07759381 | 0.1959375 | -21.29212 | 0.1155936 | 0.776546
ZrTiHfMoV | 9.324432e-06 | 0.5984 | 1.8904 | 27.3232 | 6.828 | 265 | 0.17 | 0.04752683 | 0.2983474 | 0.1156884 | 52.74041 | 3.143186 | 2.623227 | 25.42636 | 0.06363961 | 0.2563498 | 0.08319435 | 0.2107332 | -21.23142 | 0.1212691 | 0.7613763
TaHfMoVW | 9.253223e-06 | 0.6158 | 1.9566 | 26.8714 | 9.698 | 286.2 | 0.22 | 0.03999 | 0.2789665 | 0.1503739 | 61.0998 | 2.369857 | 3.290634 | 20.82547 | 0.06928203 | 0.3473819 | 0.0647665 | 0.1745431 | -21.47431 | 0.1247549 | 0.8158265
ZrTiNbTaHf | 8.875808e-06 | 0.5816 | 1.8444 | 28.4806 | 8.11 | 266.2 | 0.17 | 0.02754632 | 0.1829393 | 0.04409989 | 58.92077 | 2.062366 | 3.328416 | 26.99444 | 0.05049752 | 0.3634705 | 0.05502999 | 0.1274119 | -22.25233 | 0.1028612 | 0.6969703
ZrNbTaHfMo | 9.104268e-06 | 0.5884 | 1.8858 | 28.6656 | 8.678 | 275.4 | 0.2 | 0.03585805 | 0.279086 | 0.1160806 | 47.33963 | 1.773394 | 2.747921 | 29.12559 | 0.06363961 | 0.2964102 | 0.05685332 | 0.09573505 | -21.93701 | 0.1067397 | 0.7324924
ZrTaHfVW | 8.701689e-06 | 0.5992 | 1.9012 | 27.7554 | 9.438 | 274 | 0.192 | 0.0475731 | 0.279086 | 0.1444548 | 61.94431 | 3.00165 | 3.564473 | 28.06243 | 0.06723095 | 0.3638162 | 0.08157634 | 0.2038119 | -21.63825 | 0.1219057 | 0.7808812
TiHfMoVW | 9.204077e-06 | 0.615 | 1.9592 | 26.4624 | 8.172 | 276.4 | 0.2 | 0.04034848 | 0.3335001 | 0.1483853 | 66.48108 | 2.354795 | 3.637543 | 22.95212 | 0.07937254 | 0.3309985 | 0.06107127 | 0.1778463 | -21.17282 | 0.1220337 | 0.7954315
TiNbTaHfW | 8.736635e-06 | 0.5982 | 1.9132 | 27.6198 | 9.454 | 277.6 | 0.2 | 0.02872629 | 0.279086 | 0.1359824 | 62.72121 | 1.552262 | 3.622324 | 23.97499 | 0.06928203 | 0.3460191 | 0.05342752 | 0.09250135 | -22.18144 | 0.1058854 | 0.7422628
TiTaMoVW | 9.338827e-06 | 0.625 | 1.9726 | 26.0386 | 8.372 | 286.6 | 0.22 | 0.02404163 | 0.2789665 | 0.1317129 | 67.1077 | 1.680554 | 3.860793 | 19.98249 | 0.06928203 | 0.4038797 | 0.03951329 | 0.1496513 | -21.3144 | 0.1149134 | 0.7970345
NbTaHfMoV | 9.210713e-06 | 0.6098 | 1.9058 | 27.119 | 8.506 | 284.6 | 0.206 | 0.03900256 | 0.2358203 | 0.1064645 | 57.48339 | 2.418822 | 2.972815 | 20.28053 | 0.05770615 | 0.3297032 | 0.06504383 | 0.1713164 | -21.55912 | 0.1138091 | 0.7615537
NbHfMoVW | 9.166732e-06 | 0.6158 | 1.9632 | 26.9182 | 8.632 | 283.2 | 0.218 | 0.03999 | 0.2789665 | 0.1457265 | 58.26065 | 2.393956 | 3.171028 | 18.97894 | 0.06906519 | 0.2716085 | 0.06736616 | 0.1743178 | -21.23354 | 0.1225195 | 0.8112423
ZrTiNbHfV | 9.259606e-06 | 0.5924 | 1.853 | 27.594 | 6.72 | 262.6 | 0.158 | 0.04381552 | 0.1829393 | 0.05147815 | 52.71389 | 3.127791 | 2.608467 | 21.70944 | 0.03834058 | 0.277519 | 0.0797728 | 0.2104312 | -21.59866 | 0.1145368 | 0.7375102
ZrTiTaMoW | 9.032513e-06 | 0.6036 | 1.9526 | 27.5852 | 8.544 | 277.4 | 0.214 | 0.03399706 | 0.3335001 | 0.1510904 | 60.00015 | 2.072644 | 3.698213 | 29.70354 | 0.07569676 | 0.3833234 | 0.06693056 | 0.1156884 | -21.53321 | 0.1124286 | 0.749672
ZrHfMoVW | 9.032139e-06 | 0.6052 | 1.9452 | 27.5314 | 8.48 | 273.4 | 0.202 | 0.050002 | 0.3335001 | 0.1612923 | 58.46378 | 3.042822 | 3.297105 | 27.33679 | 0.07726578 | 0.2919671 | 0.08499529 | 0.2037516 | -21.07406 | 0.1285243 | 0.8059355
NbTaHfMoW | 9.162393e-06 | 0.605 | 1.9546 | 27.8048 | 10.022 | 286.8 | 0.23 | 0.03271085 | 0.2789665 | 0.1513285 | 47.5185 | 1.303538 | 2.772268 | 20.78942 | 0.06363961 | 0.2478592 | 0.0545848 | 0.05951218 | -21.84339 | 0.1112897 | 0.780195
ZrTiTaHfMo | 8.878768e-06 | 0.5876 | 1.8818 | 28.2098 | 8.218 | 268.6 | 0.182 | 0.03549366 | 0.2983474 | 0.116115 | 58.60785 | 2.224887 | 3.283332 | 29.70354 | 0.06906519 | 0.371547 | 0.06693056 | 0.1263764 | -21.87029 | 0.1097308 | 0.7241303
ZrTiNbMoW | 8.841438e-06 | 0.6036 | 1.9592 | 27.632 | 7.478 | 274.4 | 0.212 | 0.03399706 | 0.3335001 | 0.1466908 | 49.6562 | 2.080177 | 3.135047 | 27.25436 | 0.0752994 | 0.2758492 | 0.06860175 | 0.1160483 | -21.34424 | 0.1114071 | 0.7532844
TiTaHfVW | 8.661167e-06 | 0.609 | 1.9152 | 26.6864 | 9.13 | 277 | 0.19 | 0.03921734 | 0.279086 | 0.1356842 | 72.16199 | 2.427928 | 3.975418 | 23.71708 | 0.06928203 | 0.4104744 | 0.0642783 | 0.1773716 | -21.80316 | 0.1148987 | 0.7670259
ZrTiNbTaV | 9.38116e-06 | 0.6024 | 1.8664 | 27.1702 | 6.92 | 272.8 | 0.178 | 0.03787875 | 0.1829393 | 0.03921479 | 53.72146 | 2.874232 | 3.033826 | 26.37613 | 0.04549725 | 0.3729718 | 0.07377872 | 0.1926557 | -21.69774 | 0.1130803 | 0.7391993
ZrTiNbHfMo | 8.833979e-06 | 0.5876 | 1.8884 | 28.2566 | 7.152 | 265.6 | 0.18 | 0.03549366 | 0.2983474 | 0.1155024 | 47.47101 | 2.215475 | 2.462361 | 26.01538 | 0.06745369 | 0.2536833 | 0.06719896 | 0.1269378 | -21.68259 | 0.1056827 | 0.7167128
TiNbTaMoV | 9.405842e-06 | 0.619 | 1.9218 | 26.2862 | 7.18 | 285 | 0.206 | 0.02525866 | 0.2358203 | 0.090015 | 53.72886 | 1.890567 | 2.993927 | 19.45508 | 0.05770615 | 0.3669714 | 0.05121816 | 0.1418556 | -21.39858 | 0.1089236 | 0.7688207
ZrNbTaMoV | 9.797876e-06 | 0.6092 | 1.9078 | 27.3552 | 7.488 | 282 | 0.208 | 0.04010237 | 0.2358203 | 0.1038783 | 47.63053 | 2.78547 | 2.714152 | 25.75849 | 0.05449771 | 0.3320569 | 0.07461099 | 0.1893906 | -21.38892 | 0.1188828 | 0.801351
ZrTiMoVW | 9.187778e-06 | 0.6144 | 1.9612 | 26.6986 | 7.154 | 273.8 | 0.202 | 0.04150663 | 0.3335001 | 0.1456269 | 54.92034 | 2.800165 | 3.303132 | 26.93882 | 0.07726578 | 0.2828653 | 0.07441102 | 0.1965612 | -20.91248 | 0.1231978 | 0.8028488
TiNbHfMoW | 9.134324e-06 | 0.6042 | 1.9572 | 27.3958 | 8.496 | 277 | 0.21 | 0.03282073 | 0.3335001 | 0.1493961 | 59.18637 | 1.606999 | 3.365261 | 23.2379 | 0.07778175 | 0.2945505 | 0.05730009 | 0.09237803 | -21.54501 | 0.1091495 | 0.7625821
ZrTaHfMoV | 9.544563e-06 | 0.5992 | 1.8878 | 27.7322 | 8.354 | 274.8 | 0.19 | 0.0475731 | 0.279086 | 0.1163215 | 57.68504 | 3.011746 | 3.099231 | 28.85654 | 0.06363961 | 0.3544841 | 0.08004186 | 0.2031957 | -21.48795 | 0.1211174 | 0.7766972
ZrTiTaVW | 8.906781e-06 | 0.6084 | 1.9172 | 26.9226 | 8.112 | 274.4 | 0.192 | 0.0402964 | 0.279086 | 0.1334886 | 67.42123 | 2.838737 | 3.990115 | 27.66406 | 0.06723095 | 0.4117946 | 0.07570535 | 0.1962312 | -21.48471 | 0.1185454 | 0.7781405
ZrNbTaHfW | 8.511327e-06 | 0.5884 | 1.8992 | 28.6888 | 9.762 | 274.6 | 0.202 | 0.03585805 | 0.279086 | 0.1444929 | 48.8032 | 1.740711 | 3.126223 | 28.36018 | 0.06685806 | 0.2762647 | 0.05982892 | 0.09145108 | -22.09733 | 0.1071482 | 0.7333928
TiNbTaHfMo | 9.044138e-06 | 0.5982 | 1.8998 | 27.5966 | 8.37 | 278.4 | 0.198 | 0.02872629 | 0.279086 | 0.1075021 | 58.41381 | 1.569194 | 3.172436 | 24.7548 | 0.06610598 | 0.3506662 | 0.05121816 | 0.09108128 | -21.87984 | 0.1066848 | 0.7472817
ZrTiNbMoV | 9.469209e-06 | 0.6084 | 1.9104 | 26.9462 | 5.962 | 272.2 | 0.188 | 0.0402964 | 0.279086 | 0.1025368 | 24.15941 | 2.860483 | 1.157117 | 25.56756 | 0.06220932 | 0.1821845 | 0.07649837 | 0.1930616 | -21.13107 | 0.1194622 | 0.7757639
ZrTiNbTaMo | 9.26184e-06 | 0.5976 | 1.9018 | 27.8328 | 7.352 | 275.8 | 0.2 | 0.02991321 | 0.279086 | 0.1050843 | 48.47336 | 2.022001 | 2.871797 | 28.71759 | 0.06363961 | 0.3484382 | 0.06175516 | 0.1161155 | -21.75683 | 0.1085252 | 0.7382241
ZrTiNbHfW | 8.335603e-06 | 0.5876 | 1.9018 | 28.2798 | 8.236 | 264.8 | 0.182 | 0.03549366 | 0.2983474 | 0.1437261 | 59.6982 | 2.194812 | 3.524327 | 24.76288 | 0.07120393 | 0.3071807 | 0.06937795 | 0.1253288 | -21.83799 | 0.1058101 | 0.709775
ZrTiNbTaW | 8.718e-06 | 0.5976 | 1.9152 | 27.856 | 8.436 | 275 | 0.202 | 0.02991321 | 0.279086 | 0.133829 | 60.31935 | 2.005477 | 3.750051 | 27.95532 | 0.06685806 | 0.3737577 | 0.0637942 | 0.1163142 | -21.92455 | 0.1068344 | 0.7238807
ZrNbHfMoW | 8.613855e-06 | 0.5944 | 1.9432 | 28.4648 | 8.804 | 274 | 0.212 | 0.04104632 | 0.3335001 | 0.1620068 | 48.15976 | 1.94978 | 2.952064 | 27.65863 | 0.0752994 | 0.2348719 | 0.0705677 | 0.0902624 | -21.52073 | 0.1106316 | 0.7679909
ZrNbTaVW | 9.138075e-06 | 0.6092 | 1.9212 | 27.3784 | 8.572 | 281.2 | 0.21 | 0.04010237 | 0.2358203 | 0.1321257 | 59.41716 | 2.778488 | 3.579626 | 25.15353 | 0.05787918 | 0.3543131 | 0.0760605 | 0.191289 | -21.54561 | 0.1181321 | 0.8021854
TiTaHfMoV | 9.109571e-06 | 0.609 | 1.9018 | 26.6632 | 8.046 | 277.8 | 0.188 | 0.03921734 | 0.279086 | 0.107437 | 65.70201 | 2.427663 | 3.445146 | 24.52957 | 0.06572671 | 0.3917739 | 0.06324318 | 0.1736298 | -21.49762 | 0.1151963 | 0.7573797
NbTaHfVW | 8.73931e-06 | 0.6098 | 1.9192 | 27.1422 | 9.59 | 283.8 | 0.208 | 0.03900256 | 0.2358203 | 0.134418 | 61.63676 | 2.413618 | 3.394989 | 19.63925 | 0.0609918 | 0.3200891 | 0.06651541 | 0.1740302 | -21.86586 | 0.1159928 | 0.7731469
ZrTaHfMoW | 8.664831e-06 | 0.5944 | 1.9366 | 28.418 | 9.87 | 277 | 0.214 | 0.04104632 | 0.3335001 | 0.1652038 | 47.99568 | 1.966671 | 3.004854 | 30.12474 | 0.07569676 | 0.311297 | 0.07017336 | 0.08893649 | -21.70509 | 0.1136553 | 0.7694276
TiNbTaHfV | 8.838119e-06 | 0.603 | 1.8644 | 26.934 | 7.938 | 275.4 | 0.176 | 0.03685105 | 0.1829393 | 0.04329896 | 65.88831 | 2.498765 | 3.481475 | 22.43435 | 0.04774935 | 0.3871909 | 0.06420825 | 0.1725622 | -21.87929 | 0.1099093 | 0.7446882
TiNbTaMoW | 9.424624e-06 | 0.6142 | 1.9706 | 26.972 | 8.696 | 287.2 | 0.23 | 0.01723949 | 0.2789665 | 0.1331026 | 59.80311 | 0.9222733 | 3.582873 | 19.92988 | 0.06363961 | 0.3606089 | 0.04194878 | 0.06058218 | -21.66666 | 0.1092366 | 0.7880747
TiNbMoVW | 9.383135e-06 | 0.625 | 1.9792 | 26.0854 | 7.306 | 283.6 | 0.218 | 0.02404163 | 0.2789665 | 0.1253324 | 54.9045 | 1.742556 | 3.255623 | 18.13284 | 0.06906519 | 0.2951488 | 0.04556095 | 0.1488714 | -21.07049 | 0.1161783 | 0.7930387
NbTaMoVW | 9.412108e-06 | 0.6258 | 1.9766 | 26.4944 | 8.832 | 293.4 | 0.238 | 0.02300435 | 0.1823916 | 0.1281885 | 58.88067 | 1.868997 | 3.391079 | 7.700649 | 0.04868265 | 0.3396377 | 0.05263269 | 0.150714 | -21.36839 | 0.1190128 | 0.8171705
ZrTiHfVW | 8.633608e-06 | 0.5984 | 1.9038 | 27.3464 | 7.912 | 264.2 | 0.172 | 0.04752683 | 0.2983474 | 0.1436426 | 66.78885 | 3.137296 | 3.757262 | 24.11846 | 0.06797058 | 0.3375796 | 0.08437831 | 0.2122623 | -21.37796 | 0.1204425 | 0.7581003
TiNbHfVW | 8.77981e-06 | 0.609 | 1.9218 | 26.7332 | 8.064 | 274 | 0.188 | 0.03921734 | 0.279086 | 0.133106 | 66.6718 | 2.455866 | 3.676599 | 20.4939 | 0.06797058 | 0.3315527 | 0.06684086 | 0.1769364 | -21.56047 | 0.1141038 | 0.7603362
ZrTiTaHfV | 9.292296e-06 | 0.5924 | 1.8464 | 27.5472 | 7.786 | 265.6 | 0.16 | 0.04381552 | 0.1829393 | 0.04698723 | 66.00307 | 3.122074 | 3.559836 | 26.44428 | 0.04242641 | 0.3992879 | 0.07914986 | 0.2105652 | -21.79216 | 0.1176494 | 0.7413492