## Sheet1
material | thermal expansion | ρ (g/cm3)_mean | B (GPa)_mean | υ (GPa)_mean | E (eV/atom)_mean | a (Å)_mean | VEC (atom-1)_std | m (atom-1)_std | ρ (g/cm3)_std | B (GPa)_std | υ (GPa)_std | E (eV/atom)_std | a (Å)_std | U300 | detaU | binding
ZrTiTaV | 8.51e-06 | 7.8525 | 276.25 | 0.2225 | -9.93325 | 4.426 | 0.2886751 | 31.01572 | 4.30311 | 47.67512 | 0.009574271 | 0.7942407 | 0.2378627 | 0.22075 | 1.30469 | -15.66203
NbTaHfV | 8.43e-06 | 10.055 | 291.75 | 0.2225 | -10.36025 | 4.45025 | 0.25 | 32.27908 | 3.991245 | 38.50866 | 0.015 | 0.6494861 | 0.2061591 | 0.19662 | 1.2612 | -15.97182
TiMoVW | 1.11e-05 | 8.6525 | 315 | 0.27 | -9.89425 | 4.3165 | 0.4787136 | 31.69605 | 4.767525 | 47.63752 | 0.05228129 | 0.6304646 | 0.1054593 | 0.18582 | 1.3393 | -14.88635
ZrTaMoV | 9.27e-06 | 8.76 | 296.75 | 0.245 | -10.07 | 4.43775 | 0.4082483 | 27.32799 | 3.823288 | 51.79688 | 0.04434712 | 0.7044222 | 0.233047 | 0.23477 | 1.39535 | -15.37146
TiNbMoW | 1.02e-05 | 9.1075 | 313.25 | 0.27 | -10.07875 | 4.4025 | 0.4787136 | 28.44311 | 4.482896 | 48.15513 | 0.05228129 | 0.597819 | 0.07262002 | 0.1785 | 1.30735 | -15.35113
TiNbTaHf | 8.19e-06 | 9.825 | 278.25 | 0.22 | -10.316 | 4.49375 | 0.2886751 | 32.87733 | 4.330285 | 40.77888 | 0.01414214 | 0.7258967 | 0.1289713 | 0.16446 | 1.16106 | -16.33376
TiHfMoW | 9.59e-06 | 10.345 | 297.25 | 0.2625 | -10.1425 | 4.43875 | 0.5773503 | 33.04976 | 4.616626 | 62.516 | 0.06130525 | 0.6378372 | 0.1433001 | 0.20086 | 1.30849 | -15.45578
TiVNbMo | 1.05e-05 | 6.7025 | 298.75 | 0.2475 | -9.76875 | 4.34675 | 0.4082483 | 13.02729 | 1.657797 | 34.04287 | 0.04193249 | 0.4066869 | 0.1425047 | 0.18545 | 1.31164 | -14.86444
TiNbHfW | 8.95e-06 | 10.1225 | 288.5 | 0.2425 | -10.2345 | 4.4695 | 0.4787136 | 33.29239 | 4.753948 | 57.73791 | 0.05315073 | 0.6186041 | 0.1405193 | 0.18019 | 1.2301 | -15.96549
NbTaMoW | 9.58e-06 | 11.445 | 331 | 0.2725 | -10.5145 | 4.439 | 0.2886751 | 25.40806 | 3.949755 | 26.96912 | 0.04924429 | 0.52967 | 0.06426508 | 0.18307 | 1.34341 | -15.802
ZrNbMoW | 9.7e-06 | 9.5125 | 305.25 | 0.2675 | -10.173 | 4.4995 | 0.4787136 | 22.64113 | 4.023277 | 62.13091 | 0.05560276 | 0.4604592 | 0.1603382 | 0.21065 | 1.39404 | -15.47972
ZrMoVW | 1.04e-05 | 9.0575 | 307 | 0.2675 | -9.9885 | 4.4135 | 0.4787136 | 28.0011 | 4.394439 | 62.03225 | 0.05560276 | 0.5463439 | 0.2319519 | 0.25841 | 1.48932 | -14.97977
ZrNbHfW | 8.66e-06 | 10.5275 | 280.5 | 0.24 | -10.32875 | 4.5665 | 0.4787136 | 25.74642 | 4.194547 | 65.93178 | 0.05477226 | 0.4451527 | 0.1511611 | 0.17704 | 1.23158 | -16.17345
ZrHfMoW | 9.06e-06 | 10.75 | 289.25 | 0.26 | -10.23675 | 4.53575 | 0.5773503 | 25.32355 | 4.008383 | 71.47202 | 0.06377042 | 0.495428 | 0.177744 | 0.21142 | 1.33388 | -15.64552
ZrNbHfMo | 8.79e-06 | 8.8 | 273 | 0.2375 | -10.11125 | 4.566 | 0.4787136 | 21.30496 | 2.644453 | 53.68426 | 0.0499166 | 0.3577442 | 0.1519627 | 0.18216 | 1.24585 | -15.65957
ZrTiHfMo | 8.79e-06 | 8.115 | 261.25 | 0.235 | -9.8825 | 4.5235 | 0.5 | 27.27375 | 3.320467 | 50.87485 | 0.05066228 | 0.4878623 | 0.1926595 | 0.19509 | 1.25409 | -15.43844
NbMoVW | 1.04e-05 | 9.3375 | 326.75 | 0.2725 | -10.123 | 4.359 | 0.2886751 | 27.93276 | 4.20893 | 29.64653 | 0.04924429 | 0.5294236 | 0.143376 | 0.20808 | 1.41944 | -14.96423
ZrTaHfV | 7.88e-06 | 9.775 | 272 | 0.2175 | -10.22575 | 4.50475 | 0.2886751 | 32.42443 | 4.249914 | 51.07511 | 0.015 | 0.7246573 | 0.2499698 | 0.21072 | 1.27459 | -15.98043
TiHfVTa | 8.37e-06 | 9.37 | 280 | 0.22 | -10.1315 | 4.40775 | 0.2886751 | 37.62729 | 4.717506 | 42.15052 | 0.01414214 | 0.8268924 | 0.2083465 | 0.20238 | 1.26635 | -15.77813
TiHfMoV | 1.01e-05 | 7.94 | 282.75 | 0.24 | -9.8325 | 4.383 | 0.4787136 | 30.44504 | 3.449879 | 46.14741 | 0.04830459 | 0.5172456 | 0.2023808 | 0.21973 | 1.34396 | -14.90544
TiNbTaW | 9.17e-06 | 10.5375 | 310.5 | 0.25 | -10.37775 | 4.42725 | 0.4082483 | 33.62077 | 5.098774 | 46.79387 | 0.04690416 | 0.7597712 | 0.0802304 | 0.16408 | 1.22566 | -16.24431
TiNbVW | 1.03e-05 | 8.43 | 306.25 | 0.25 | -9.98625 | 4.34725 | 0.4082483 | 31.69478 | 4.797069 | 45.92294 | 0.04690416 | 0.6589569 | 0.1426777 | 0.18236 | 1.28683 | -15.37701
HfMoVW | 9.89e-06 | 10.575 | 310.75 | 0.265 | -10.18675 | 4.39525 | 0.4787136 | 32.44297 | 4.262976 | 55.17472 | 0.0591608 | 0.5676404 | 0.2000573 | 0.23369 | 1.40507 | -15.10427
NbTaHfW | 8.76e-06 | 12.46 | 306.25 | 0.245 | -10.67025 | 4.506 | 0.4082483 | 22.07376 | 3.431822 | 53.97762 | 0.05196152 | 0.3533444 | 0.1099121 | 0.16746 | 1.2196 | -16.5159
ZrTiNbMo | 9.43e-06 | 6.8775 | 277.25 | 0.2425 | -9.81875 | 4.48725 | 0.4787136 | 11.41547 | 1.565128 | 50.34796 | 0.04573474 | 0.3799486 | 0.1733462 | 0.19786 | 1.30557 | -15.32651
ZrTaHfMo | 8.63e-06 | 10.4525 | 279 | 0.2375 | -10.31825 | 4.56 | 0.4787136 | 24.88793 | 3.565991 | 58.80476 | 0.0499166 | 0.6238709 | 0.1555528 | 0.18345 | 1.23622 | -16.06241
TiTaVW | 9.72e-06 | 10.0825 | 312.25 | 0.25 | -10.19325 | 4.34125 | 0.4082483 | 38.40058 | 5.510489 | 46.39953 | 0.04690416 | 0.874333 | 0.1340183 | 0.18211 | 1.26989 | -15.75746
ZrNbVW | 9.3e-06 | 8.835 | 298.25 | 0.2475 | -10.0805 | 4.44425 | 0.4082483 | 28.09769 | 4.453534 | 59.16854 | 0.04924429 | 0.558666 | 0.2346975 | 0.23268 | 1.38416 | -15.48457
ZrHfMoV | 9.12e-06 | 8.345 | 274.75 | 0.2375 | -9.92675 | 4.48 | 0.4787136 | 26.75794 | 3.041869 | 54.9568 | 0.0499166 | 0.4290325 | 0.2577531 | 0.24295 | 1.37551 | -15.0803
TiTaHfMo | 8.96e-06 | 10.0475 | 287 | 0.24 | -10.224 | 4.463 | 0.4787136 | 32.63723 | 4.20013 | 49.76612 | 0.04830459 | 0.7557023 | 0.1393246 | 0.18139 | 1.22904 | -15.8485
TaHfVW | 8.94e-06 | 12.005 | 308 | 0.245 | -10.48575 | 4.42 | 0.4082483 | 32.55603 | 4.298608 | 53.82069 | 0.05196152 | 0.6752542 | 0.2041192 | 0.20889 | 1.31872 | -15.98935
ZrTiTaW | 8.81e-06 | 10.2575 | 290.75 | 0.245 | -10.24325 | 4.48175 | 0.4787136 | 33.7627 | 5.337555 | 65.59662 | 0.05066228 | 0.828749 | 0.1725193 | 0.19793 | 1.28223 | -16.24196
ZrTiNbW | 9.09e-06 | 8.605 | 284.75 | 0.245 | -10.03625 | 4.48775 | 0.4787136 | 28.5945 | 4.680495 | 62.56929 | 0.05066228 | 0.6198314 | 0.1729477 | 0.19959 | 1.29018 | -15.84478
ZrTiHfV | 8.48e-06 | 7.4375 | 254.25 | 0.215 | -9.79 | 4.46825 | 0.25 | 30.43384 | 3.485383 | 37.51777 | 0.01290994 | 0.5161763 | 0.2646285 | 0.22732 | 1.30799 | -15.32608
TiNbHfV | 8.88e-06 | 7.7175 | 274 | 0.22 | -9.9245 | 4.41375 | 0.2886751 | 30.43257 | 3.429503 | 34.88075 | 0.01414214 | 0.5651823 | 0.2115189 | 0.20538 | 1.27642 | -15.37319
ZrTaVW | 8.79e-06 | 10.4875 | 304.25 | 0.2475 | -10.2875 | 4.43825 | 0.4082483 | 33.17333 | 5.040128 | 60.60459 | 0.04924429 | 0.76832 | 0.2328925 | 0.22885 | 1.37301 | -15.88472
HfVTaMo | 9.36e-06 | 10.2775 | 300.5 | 0.2425 | -10.26825 | 4.4195 | 0.4082483 | 32.02841 | 3.831878 | 44.51591 | 0.04716991 | 0.690542 | 0.204236 | 0.21591 | 1.33653 | -15.49107
TiHfVW | 9.64e-06 | 9.6675 | 290.25 | 0.2425 | -10.05 | 4.3835 | 0.4787136 | 38.05698 | 5.144365 | 58.30595 | 0.05315073 | 0.706681 | 0.2023833 | 0.21277 | 1.31937 | -15.43693
ZrNbTaHf | 8.24e-06 | 10.23 | 270.25 | 0.2175 | -10.41025 | 4.59075 | 0.2886751 | 25.31083 | 3.750582 | 49.57402 | 0.015 | 0.5673907 | 0.1160384 | 0.14841 | 1.14639 | -16.57153
ZrTiNbHf | 8.12e-06 | 7.8925 | 252.5 | 0.215 | -9.9745 | 4.55425 | 0.25 | 27.35338 | 3.31499 | 34.25882 | 0.01290994 | 0.526907 | 0.1714028 | 0.17425 | 1.17613 | -15.93684
HfVNbMo | 9.64e-06 | 8.625 | 294.5 | 0.2425 | -10.06125 | 4.4255 | 0.4082483 | 26.69345 | 2.861637 | 41.82902 | 0.04716991 | 0.4336061 | 0.2070177 | 0.21545 | 1.35245 | -15.0997
TiZrTaMo | 9.21e-06 | 8.53 | 283.25 | 0.2425 | -10.02575 | 4.48125 | 0.4787136 | 27.8389 | 4.079779 | 55.16264 | 0.04573474 | 0.7530305 | 0.1728957 | 0.19731 | 1.29626 | -15.72426
TiZrVMo | 1.02e-05 | 6.4225 | 279 | 0.2425 | -9.63425 | 4.40125 | 0.4787136 | 12.80637 | 1.541695 | 51.51052 | 0.04573474 | 0.2377791 | 0.2352295 | 0.23979 | 1.40292 | -14.77753
ZrHfVW | 8.77e-06 | 10.0725 | 282.25 | 0.24 | -10.14425 | 4.4805 | 0.4787136 | 32.84265 | 4.685092 | 66.71019 | 0.05477226 | 0.6010482 | 0.257504 | 0.23572 | 1.35209 | -15.61331
ZrTiNbV | 8.92e-06 | 6.2 | 270.25 | 0.2225 | -9.72625 | 4.432 | 0.2886751 | 12.33594 | 1.15597 | 40.65608 | 0.009574271 | 0.3963133 | 0.2400389 | 0.22502 | 1.32645 | -15.24636
NbHfVW | 9.34e-06 | 10.3525 | 302 | 0.245 | -10.27875 | 4.426 | 0.4082483 | 32.69607 | 4.426762 | 52.76994 | 0.05196152 | 0.5359051 | 0.2068832 | 0.21105 | 1.33732 | -15.60586
HfNbTaMo | 8.88e-06 | 10.7325 | 298.75 | 0.2425 | -10.45275 | 4.5055 | 0.4082483 | 24.63434 | 3.174696 | 44.31234 | 0.04716991 | 0.5027348 | 0.1106481 | 0.1697 | 1.2282 | -16.02691
ZrNbTaV | 8.24e-06 | 8.5375 | 288 | 0.225 | -10.162 | 4.4685 | 0.25 | 27.42026 | 3.868319 | 45.78937 | 0.01 | 0.69988 | 0.2315247 | 0.21304 | 1.30417 | -15.86172
TiTaMoW | 9.89e-06 | 10.76 | 319.25 | 0.27 | -10.28575 | 4.3965 | 0.4787136 | 33.37586 | 4.946157 | 47.44383 | 0.05228129 | 0.7978481 | 0.06133243 | 0.17563 | 1.29907 | -15.72531
ZrTiNbTa | 8.26e-06 | 8.3075 | 274.5 | 0.2225 | -10.11775 | 4.512 | 0.2886751 | 27.9225 | 4.105422 | 46.27814 | 0.009574271 | 0.7559975 | 0.1600583 | 0.17812 | 1.19969 | -16.23109
TiZrWV | 9.88e-06 | 8.15 | 286.5 | 0.245 | -9.85175 | 4.40175 | 0.4787136 | 31.70192 | 4.891857 | 63.23238 | 0.05066228 | 0.6351212 | 0.2351799 | 0.23658 | 1.38482 | -15.30234
ZrTiMoW | 9.84e-06 | 8.8275 | 293.5 | 0.265 | -9.94425 | 4.457 | 0.5773503 | 28.50644 | 4.639033 | 67.65353 | 0.05802298 | 0.5997657 | 0.1794343 | 0.22304 | 1.37086 | -15.3284
ZrTaMoW | 9.16e-06 | 11.165 | 311.25 | 0.2675 | -10.38 | 4.4935 | 0.4787136 | 25.66131 | 4.332455 | 62.6119 | 0.05560276 | 0.6626995 | 0.1604629 | 0.21504 | 1.37991 | -15.86316
TiNbHfMo | 9.18e-06 | 8.395 | 281 | 0.24 | -10.017 | 4.469 | 0.4787136 | 27.21444 | 3.183274 | 45.04072 | 0.04830459 | 0.5077657 | 0.1409231 | 0.18161 | 1.24892 | -15.44995
WVNbTa | 9.44e-06 | 10.7675 | 324 | 0.2525 | -10.422 | 4.38375 | 0.25 | 33.02561 | 4.768559 | 29.13188 | 0.045 | 0.6818152 | 0.1568149 | 0.19382 | 1.31492 | -15.83906
ZrNbTaW | 8.58e-06 | 10.9425 | 302.5 | 0.2475 | -10.472 | 4.52425 | 0.4082483 | 26.08468 | 4.532493 | 60.59978 | 0.04924429 | 0.597276 | 0.143072 | 0.17522 | 1.26552 | -16.3983
ZrTiHfW | 8.52e-06 | 9.8425 | 268.75 | 0.2375 | -10.1 | 4.524 | 0.5 | 33.43313 | 4.978168 | 65.48473 | 0.05560276 | 0.6639764 | 0.1921753 | 0.19591 | 1.24708 | -15.97153
NbHfMoW | 9.48e-06 | 11.03 | 309 | 0.265 | -10.37125 | 4.48125 | 0.4787136 | 25.07032 | 3.634199 | 55.44367 | 0.0591608 | 0.3717628 | 0.1269445 | 0.19071 | 1.32902 | -15.61559
TiZrHfTa | 7.94e-06 | 9.545 | 258.5 | 0.215 | -10.1815 | 4.54825 | 0.25 | 33.01678 | 4.550974 | 45.58143 | 0.01290994 | 0.7838055 | 0.1740543 | 0.17357 | 1.1741 | -16.35015
TiTaMoV | 9.98e-06 | 8.355 | 304.75 | 0.2475 | -9.97575 | 4.34075 | 0.4082483 | 31.01891 | 4.208852 | 36.37192 | 0.04193249 | 0.784658 | 0.1338043 | 0.18438 | 1.28943 | -15.25698
ZrNbTaMo | 9.03e-06 | 9.215 | 295 | 0.245 | -10.2545 | 4.52375 | 0.4082483 | 21.91883 | 3.442988 | 51.45224 | 0.04434712 | 0.6079833 | 0.1437228 | 0.18733 | 1.28168 | -15.89778
VNbTaMo | 9.6e-06 | 9.04 | 316.5 | 0.25 | -10.2045 | 4.38325 | 0.25 | 27.26169 | 3.639185 | 15.92692 | 0.04 | 0.6699082 | 0.1568128 | 0.19664 | 1.33202 | -15.35582
TiTaHfW | 8.73e-06 | 11.775 | 294.5 | 0.2425 | -10.4415 | 4.4635 | 0.4787136 | 33.3246 | 4.742928 | 60.51171 | 0.05315073 | 0.7588616 | 0.1389448 | 0.1791 | 1.22226 | -16.35343
TaMoVW | 1.02e-05 | 10.99 | 332.75 | 0.2725 | -10.33 | 4.353 | 0.2886751 | 32.7703 | 4.590171 | 24.39091 | 0.04924429 | 0.7314625 | 0.1354573 | 0.20791 | 1.4096 | -15.3372
ZrTaHfW | 8.37e-06 | 12.18 | 286.5 | 0.24 | -10.53575 | 4.5605 | 0.4787136 | 22.49375 | 3.962937 | 69.30368 | 0.05477226 | 0.5825246 | 0.1547956 | 0.17133 | 1.20732 | -16.56542
ZrNbMoV | 9.89e-06 | 7.1075 | 290.75 | 0.245 | -9.863 | 4.44375 | 0.4082483 | 10.6495 | 1.19837 | 48.897 | 0.04434712 | 0.3129579 | 0.2348679 | 0.23668 | 1.41431 | -14.96626
ZrNbHfV | 8.39e-06 | 8.1225 | 266 | 0.2175 | -10.01875 | 4.51075 | 0.2886751 | 26.84637 | 3.058282 | 43.82541 | 0.015 | 0.4613396 | 0.2495294 | 0.21451 | 1.29845 | -15.57038
TiNbTaMo | 9.5e-06 | 8.81 | 303 | 0.2475 | -10.16025 | 4.42675 | 0.4082483 | 27.77769 | 3.92969 | 36.39597 | 0.04193249 | 0.7317734 | 0.08058691 | 0.16418 | 1.23729 | -15.74269
TiNbTaV | 8.78e-06 | 8.1325 | 296 | 0.2275 | -10.06775 | 4.3715 | 0.25 | 31.0117 | 4.221432 | 30.3864 | 0.005 | 0.7952561 | 0.1585886 | 0.17878 | 1.2396 | -15.72027
TaHfMoW | 9.29e-06 | 12.6825 | 315 | 0.265 | -10.57825 | 4.47525 | 0.4787136 | 21.31372 | 3.017232 | 55.44367 | 0.0591608 | 0.5058869 | 0.1259481 | 0.19327 | 1.32118 | -15.98879
TiNbHfMoV | 9.74e-06 | 7.876 | 286.2 | 0.238 | -9.9208 | 4.4076 | 0.41833 | 26.36634 | 2.991108 | 40.70258 | 0.04207137 | 0.4895321 | 0.1836962 | 0.20616 | 1.32343 | -15.13305
ZrNbTaHfV | 8.12e-06 | 9.344 | 277.6 | 0.22 | -10.2354 | 4.505 | 0.2738613 | 29.00524 | 3.80462 | 45.97064 | 0.01414214 | 0.6279425 | 0.2164809 | 0.19877 | 1.26438 | -15.98584
TiTaHfMoW | 9.25e-06 | 11.122 | 302.6 | 0.256 | -10.3344 | 4.4474 | 0.5 | 31.10057 | 4.359308 | 55.44637 | 0.05504544 | 0.6994679 | 0.1255998 | 0.18775 | 1.27021 | -15.88028
ZrTaMoVW | 9.44e-06 | 10.092 | 310.4 | 0.26 | -10.2112 | 4.4272 | 0.41833 | 29.54233 | 4.453568 | 54.2568 | 0.0509902 | 0.6869099 | 0.2031987 | 0.23397 | 1.41016 | -15.48778
ZrNbTaMoW | 9.14e-06 | 10.456 | 309 | 0.26 | -10.3588 | 4.496 | 0.41833 | 24.40303 | 4.073209 | 54.4564 | 0.0509902 | 0.5758691 | 0.1390773 | 0.19813 | 1.34845 | -15.88879
ZrNbMoVW | 9.93e-06 | 8.77 | 305.6 | 0.26 | -10.0456 | 4.432 | 0.41833 | 24.41235 | 3.859611 | 53.81264 | 0.0509902 | 0.4900722 | 0.2050914 | 0.23426 | 1.43067 | -15.17313
TiZrHfNbW | 8.64e-06 | 9.398 | 275 | 0.236 | -10.1348 | 4.5204 | 0.4472136 | 29.84925 | 4.42431 | 58.40805 | 0.04827007 | 0.5802618 | 0.1666232 | 0.18834 | 1.24324 | -15.97391
TiZrHfNbMo | 8.84e-06 | 8.016 | 269 | 0.234 | -9.9608 | 4.52 | 0.4472136 | 23.73565 | 2.884117 | 47.34448 | 0.04393177 | 0.457342 | 0.1670314 | 0.18898 | 1.25013 | -15.55117
ZrNbHfVW | 8.88e-06 | 9.582 | 285.8 | 0.238 | -10.1702 | 4.4856 | 0.41833 | 29.39646 | 4.203037 | 58.31552 | 0.04764452 | 0.5237473 | 0.2232964 | 0.21793 | 1.3201 | -15.68799
ZrTiTaMoV | 9.45e-06 | 7.984 | 288 | 0.24 | -9.9278 | 4.4174 | 0.41833 | 26.86996 | 3.738185 | 48.93874 | 0.04 | 0.6879405 | 0.2068908 | 0.22115 | 1.33788 | -15.35126
TiNbTaVW | 9.53e-06 | 9.59 | 309.8 | 0.246 | -10.2094 | 4.3742 | 0.3535534 | 33.65096 | 4.897642 | 40.5549 | 0.04159327 | 0.7580553 | 0.1374744 | 0.1809 | 1.27446 | -15.79523
ZrNbHfMoV | 9.08e-06 | 8.2 | 279.8 | 0.236 | -9.9962 | 4.4852 | 0.41833 | 23.30909 | 2.654214 | 48.91523 | 0.04335897 | 0.4027011 | 0.2235234 | 0.22201 | 1.34339 | -15.26661
ZrTiNbVW | 9.48e-06 | 8.044 | 289.2 | 0.242 | -9.9362 | 4.4226 | 0.41833 | 27.45495 | 4.243098 | 55.09265 | 0.04438468 | 0.5815438 | 0.2089397 | 0.22075 | 1.34485 | -15.44721
TiHfVNbTa | 8.54e-06 | 9.02 | 284 | 0.222 | -10.16 | 4.4274 | 0.2738613 | 32.94401 | 4.159766 | 37.58324 | 0.0130384 | 0.7189398 | 0.1857062 | 0.1928 | 1.24946 | -15.83038
ZrTiHfMoV | 9.27e-06 | 7.652 | 270.4 | 0.234 | -9.8132 | 4.4512 | 0.4472136 | 26.37031 | 3.0563 | 48.57777 | 0.04393177 | 0.4500219 | 0.2323246 | 0.23178 | 1.35185 | -15.08948
TaHfMoVW | 9.52e-06 | 11.306 | 313.4 | 0.258 | -10.3698 | 4.4126 | 0.41833 | 30.54972 | 4.037515 | 48.14873 | 0.05357238 | 0.639686 | 0.1775452 | 0.21476 | 1.35925 | -15.58806
ZrTiNbTaHf | 8.05e-06 | 9.16 | 266.8 | 0.218 | -10.2 | 4.5398 | 0.2738613 | 29.46027 | 4.034185 | 43.61995 | 0.0130384 | 0.6800548 | 0.1519151 | 0.17192 | 1.17769 | -16.27975
TiZrNbTaMo | 9.04e-06 | 8.348 | 286.6 | 0.24 | -10.0754 | 4.4862 | 0.41833 | 24.23641 | 3.556553 | 48.35597 | 0.04 | 0.6615261 | 0.1501406 | 0.18823 | 1.27213 | -15.77953
ZrNbTaHfMo | 8.69e-06 | 9.886 | 283.2 | 0.236 | -10.3094 | 4.5492 | 0.41833 | 23.66953 | 3.337938 | 51.78513 | 0.04335897 | 0.5406503 | 0.1368601 | 0.17778 | 1.23342 | -16.04329
ZrTaHfVW | 8.52e-06 | 10.904 | 290.6 | 0.238 | -10.3358 | 4.4808 | 0.41833 | 30.97198 | 4.46313 | 60.71491 | 0.04764452 | 0.6740929 | 0.2230061 | 0.21536 | 1.31078 | -16.00823
TiHfMoVW | 1.01e-05 | 9.436 | 299.2 | 0.256 | -10.0212 | 4.3834 | 0.5 | 33.24066 | 4.485123 | 54.31574 | 0.05504544 | 0.6153826 | 0.1752692 | 0.21609 | 1.35521 | -15.15795
TiNbTaHfW | 8.73e-06 | 10.944 | 295.6 | 0.24 | -10.408 | 4.472 | 0.41833 | 31.36061 | 4.508251 | 52.46237 | 0.04636809 | 0.6614488 | 0.1218216 | 0.17289 | 1.20921 | -16.28901
TiZrVNbTa | 8.49e-06 | 7.806 | 281 | 0.224 | -10.0014 | 4.442 | 0.2738613 | 26.86042 | 3.728053 | 42.63215 | 0.008944272 | 0.704511 | 0.2090789 | 0.20817 | 1.29811 | -15.73723
ZrHfNbTaW | 8.5e-06 | 11.268 | 289.2 | 0.238 | -10.4834 | 4.5496 | 0.41833 | 24.40142 | 3.992164 | 60.32164 | 0.04764452 | 0.517884 | 0.1362545 | 0.16933 | 1.22598 | -16.44822
TiTaMoVW | 1.02e-05 | 9.768 | 316.8 | 0.262 | -10.1358 | 4.3496 | 0.41833 | 33.55371 | 4.823761 | 41.45118 | 0.04868265 | 0.7680145 | 0.1175555 | 0.18864 | 1.33334 | -15.39805
NbTaHfMoV | 9.18e-06 | 9.746 | 300.4 | 0.24 | -10.2694 | 4.4368 | 0.3535534 | 28.74143 | 3.524901 | 38.55256 | 0.04123106 | 0.5980324 | 0.1810544 | 0.20152 | 1.31243 | -15.59016
NbHfMoVW | 9.74e-06 | 9.984 | 308.6 | 0.258 | -10.2042 | 4.4174 | 0.41833 | 29.13033 | 3.921241 | 48.02395 | 0.05357238 | 0.4931371 | 0.1801952 | 0.21511 | 1.37878 | -15.28267
ZrTiNbHfV | 8.47e-06 | 7.474 | 263.4 | 0.218 | -9.8868 | 4.4758 | 0.2738613 | 26.35705 | 3.019533 | 38.39661 | 0.0130384 | 0.4966686 | 0.229796 | 0.21183 | 1.29152 | -15.47316
TiZrHfTaMo | 8.62e-06 | 9.338 | 273.8 | 0.234 | -10.1264 | 4.5152 | 0.4472136 | 29.30381 | 3.968346 | 52.23696 | 0.04393177 | 0.6898864 | 0.167877 | 0.18902 | 1.23186 | -15.8786
ZrTiTaMoW | 9.31e-06 | 9.908 | 299.6 | 0.258 | -10.1758 | 4.462 | 0.5 | 29.99997 | 4.688056 | 60.15646 | 0.05263079 | 0.7333936 | 0.1557963 | 0.20624 | 1.32828 | -15.77574
ZrHfMoVW | 9.42e-06 | 9.76 | 292.8 | 0.254 | -10.0966 | 4.461 | 0.5 | 29.23189 | 4.117141 | 62.40353 | 0.05683309 | 0.5313161 | 0.2272279 | 0.24253 | 1.40725 | -15.28258
NbTaHfMoW | 9.12e-06 | 11.67 | 312 | 0.258 | -10.5174 | 4.4814 | 0.41833 | 23.75907 | 3.457391 | 48.48196 | 0.05357238 | 0.4587535 | 0.1099377 | 0.18292 | 1.29612 | -15.99677
ZrTiNbMoW | 9.59e-06 | 8.586 | 294.8 | 0.258 | -10.0102 | 4.4668 | 0.5 | 24.82824 | 4.05365 | 58.66174 | 0.05263079 | 0.5399409 | 0.1569322 | 0.2054 | 1.34017 | -15.46374
TiTaHfVW | 9.07e-06 | 10.58 | 297 | 0.24 | -10.2604 | 4.4032 | 0.41833 | 36.08095 | 4.900168 | 52.70199 | 0.04636809 | 0.7719387 | 0.1807199 | 0.20097 | 1.28945 | -15.86552
TiNbTaMoV | 9.71e-06 | 8.208 | 303.8 | 0.244 | -10.0354 | 4.3738 | 0.3535534 | 26.86413 | 3.659764 | 31.57056 | 0.03714835 | 0.6925004 | 0.137438 | 0.18363 | 1.28275 | -15.38974
ZrNbTaMoV | 9.09e-06 | 8.532 | 297.4 | 0.242 | -10.1108 | 4.4514 | 0.3535534 | 23.81485 | 3.350085 | 44.88095 | 0.03898718 | 0.6168316 | 0.2041196 | 0.2185 | 1.35917 | -15.48633
ZrTiMoVW | 1.03e-05 | 8.222 | 296.2 | 0.258 | -9.8626 | 4.398 | 0.5 | 27.46027 | 4.239531 | 58.89992 | 0.05263079 | 0.5505659 | 0.2038443 | 0.23221 | 1.41852 | -15.05067
TiNbHfMoW | 9.45e-06 | 9.8 | 297.8 | 0.256 | -10.1688 | 4.4522 | 0.5 | 29.59333 | 4.179719 | 54.15441 | 0.05504544 | 0.5555049 | 0.1276938 | 0.18897 | 1.28136 | -15.57095
ZrTaHfMoV | 8.74e-06 | 9.522 | 284.6 | 0.236 | -10.1618 | 4.4804 | 0.41833 | 28.84225 | 3.723758 | 52.4433 | 0.04335897 | 0.6436569 | 0.2232225 | 0.223 | 1.33289 | -15.59402
ZrTiTaVW | 9.17e-06 | 9.366 | 294 | 0.242 | -10.1018 | 4.4178 | 0.41833 | 33.71047 | 5.033983 | 57.27128 | 0.04438468 | 0.7843209 | 0.2068096 | 0.21848 | 1.33419 | -15.76927
TiZrHfTaW | 8.38e-06 | 10.72 | 279.8 | 0.236 | -10.3004 | 4.5156 | 0.4472136 | 31.50968 | 4.736734 | 61.86033 | 0.04827007 | 0.7290057 | 0.1674852 | 0.1881 | 1.22867 | -16.29583
TiZrHfVTa | 8.07e-06 | 8.796 | 268.2 | 0.218 | -10.0524 | 4.471 | 0.2738613 | 33.00138 | 4.282351 | 45.04109 | 0.0130384 | 0.7376295 | 0.2292575 | 0.21153 | 1.27961 | -15.80954
ZrTiNbMoV | 9.79e-06 | 6.662 | 283.2 | 0.24 | -9.7622 | 4.4222 | 0.41833 | 12.07985 | 1.438548 | 45.58728 | 0.04 | 0.3525056 | 0.2090316 | 0.22241 | 1.35631 | -15.02702
ZrTiNbTaW | 8.67e-06 | 9.73 | 292.6 | 0.242 | -10.2494 | 4.4866 | 0.41833 | 30.15957 | 4.770576 | 56.95876 | 0.04438468 | 0.7178494 | 0.1497992 | 0.18667 | 1.26697 | -16.1936
ZrNbHfMoW | 9.08e-06 | 10.124 | 291.4 | 0.254 | -10.2442 | 4.5298 | 0.5 | 24.07988 | 3.742957 | 62.08301 | 0.05683309 | 0.4293765 | 0.1545047 | 0.19756 | 1.31837 | -15.71394
ZrNbTaVW | 8.83e-06 | 9.914 | 303.4 | 0.244 | -10.2848 | 4.4518 | 0.3535534 | 29.70832 | 4.54936 | 52.51952 | 0.04335897 | 0.6654121 | 0.2039539 | 0.21236 | 1.34455 | -15.89571
TiTaHfMoV | 9.33e-06 | 9.198 | 291 | 0.238 | -10.0864 | 4.4028 | 0.41833 | 32.85086 | 4.103544 | 44.01704 | 0.04207137 | 0.7231758 | 0.1807725 | 0.20564 | 1.30229 | -15.45454
NbTaHfVW | 8.97e-06 | 11.128 | 306.4 | 0.242 | -10.4434 | 4.4372 | 0.3535534 | 30.81821 | 4.207632 | 46.74719 | 0.04549725 | 0.5924051 | 0.180908 | 0.19881 | 1.2941 | -15.98929
ZrTaHfMoW | 8.72e-06 | 11.446 | 296.2 | 0.254 | -10.4098 | 4.525 | 0.5 | 23.99766 | 3.804265 | 63.81771 | 0.05683309 | 0.57777 | 0.1557963 | 0.19804 | 1.30281 | -16.02818
TiHfNbTaMo | 8.95e-06 | 9.562 | 289.6 | 0.238 | -10.234 | 4.4716 | 0.41833 | 29.2068 | 3.795968 | 43.48908 | 0.04207137 | 0.6548393 | 0.1221814 | 0.17418 | 1.22266 | -15.88073
TiNbTaMoW | 9.59e-06 | 10.132 | 315.4 | 0.262 | -10.2834 | 4.4184 | 0.41833 | 29.90145 | 4.507801 | 41.97976 | 0.04868265 | 0.6909767 | 0.07224472 | 0.17411 | 1.27654 | -15.77901
TiNbMoVW | 1.05e-05 | 8.446 | 312 | 0.262 | -9.9702 | 4.3544 | 0.41833 | 27.45236 | 4.154537 | 41.79713 | 0.04868265 | 0.5718008 | 0.1245925 | 0.18843 | 1.33124 | -15.09391
NbTaMoVW | 9.83e-06 | 10.316 | 326.2 | 0.264 | -10.3188 | 4.3836 | 0.2738613 | 29.44008 | 4.251309 | 25.70409 | 0.04669047 | 0.6339599 | 0.1358061 | 0.2006 | 1.37854 | -15.45808
ZrTiHfVW | 9e-06 | 9.034 | 276.4 | 0.236 | -9.9872 | 4.4516 | 0.4472136 | 33.39454 | 4.674931 | 59.23512 | 0.04827007 | 0.6279074 | 0.2321795 | 0.22755 | 1.33599 | -15.52205
TiNbHfVW | 9.42e-06 | 9.258 | 292.2 | 0.24 | -10.0948 | 4.408 | 0.41833 | 33.33602 | 4.548277 | 50.68234 | 0.04636809 | 0.6201481 | 0.1836314 | 0.20188 | 1.29708 | -15.55239
TiZrHfMoW | 9.03e-06 | 9.576 | 282 | 0.252 | -10.0612 | 4.4958 | 0.5477226 | 29.69114 | 4.35221 | 63.98437 | 0.0580517 | 0.5815288 | 0.1779739 | 0.20835 | 1.31157 | -15.56066