## training compositon
equimolar material | thermal expansion | rA/rC_mean | ꭓP (atom-1)_mean | V (Å3)_std | ρ (g/cm3)_std | E (eV/atom)_std
ZrTiTaV | 9.547124e-06 | 0.60225 | 1.85975 | 3.276105 | 3.502155 | 0.4209437
NbTaHfV | 8.946733e-06 | 0.604 | 1.86225 | 2.775777 | 3.347726 | 0.3558074
TiMoVW | 9.588743e-06 | 0.6305 | 2.00075 | 1.591365 | 3.744485 | 0.3240345
ZrTaMoV | 1.024756e-05 | 0.61075 | 1.9115 | 3.189926 | 3.101477 | 0.3791371
TiNbMoW | 9.458966e-06 | 0.617 | 1.99825 | 0.9359738 | 3.497294 | 0.3047376
TiNbTaHf | 8.658654e-06 | 0.5895 | 1.85475 | 1.703254 | 3.601176 | 0.3845139
TiTaHfV | 8.847297e-06 | 0.603 | 1.85725 | 2.80318 | 3.951173 | 0.4460765
TiHfMoW | 9.273254e-06 | 0.6045 | 1.97325 | 1.81512 | 3.726566 | 0.338819
TiNbHfW | 8.791066e-06 | 0.597 | 1.9265 | 1.790145 | 3.812282 | 0.3244662
NbTaMoW | 9.852654e-06 | 0.618 | 1.995 | 0.6889961 | 3.121692 | 0.2842433
ZrNbMoW | 9.074882e-06 | 0.60475 | 1.98075 | 2.058328 | 3.063435 | 0.2393408
ZrMoVW | 9.480821e-06 | 0.61825 | 1.98325 | 3.170273 | 3.404487 | 0.2855708
NbTaMoV | 9.651095e-06 | 0.624 | 1.934 | 2.151566 | 2.989385 | 0.3620869
ZrNbHfW | 8.241824e-06 | 0.58475 | 1.909 | 1.918301 | 3.273269 | 0.2404302
ZrHfMoW | 8.429408e-06 | 0.59225 | 1.95575 | 2.230719 | 3.15111 | 0.2711359
ZrNbHfMo | 9.004337e-06 | 0.58475 | 1.89225 | 1.962337 | 2.265324 | 0.2122232
ZrTiHfMo | 8.735344e-06 | 0.58375 | 1.88725 | 2.552545 | 2.833671 | 0.2757311
NbMoVW | 9.613688e-06 | 0.6315 | 2.00575 | 1.997797 | 3.290593 | 0.2793707
ZrTaHfV | 9.620183e-06 | 0.59075 | 1.83975 | 3.405319 | 3.517111 | 0.3972299
ZrTiVW | 8.711899e-06 | 0.60975 | 1.9315 | 3.233123 | 3.812436 | 0.3264532
TiHfMoV | 9.184484e-06 | 0.6105 | 1.91225 | 2.712515 | 2.984922 | 0.2941853
TiNbTaW | 8.967839e-06 | 0.6095 | 1.94325 | 1.043031 | 4.04209 | 0.3938463
TiNbVW | 8.770144e-06 | 0.623 | 1.954 | 1.980144 | 3.759238 | 0.3398093
HfMoVW | 9.243258e-06 | 0.619 | 1.98075 | 2.675824 | 3.463162 | 0.3129111
NbTaHfW | 8.921679e-06 | 0.598 | 1.92325 | 1.303583 | 2.688451 | 0.1835454
ZrTiNbMo | 8.960458e-06 | 0.59625 | 1.91225 | 2.334319 | 1.23445 | 0.1931312
ZrTaHfMo | 9.128665e-06 | 0.58475 | 1.884 | 2.001184 | 2.929653 | 0.3417527
TiTaVW | 8.724734e-06 | 0.623 | 1.94575 | 1.901442 | 4.407028 | 0.458819
ZrNbVW | 8.896525e-06 | 0.61075 | 1.9365 | 3.198901 | 3.440906 | 0.2929755
ZrHfMoV | 9.692694e-06 | 0.59825 | 1.89475 | 3.477622 | 2.626308 | 0.2550268
TiTaHfMo | 8.844932e-06 | 0.597 | 1.9015 | 1.793791 | 3.518376 | 0.4048863
TaHfVW | 8.753775e-06 | 0.6115 | 1.92575 | 2.732361 | 3.478687 | 0.3642649
ZrTiTaW | 8.675484e-06 | 0.59625 | 1.92075 | 2.314036 | 4.197812 | 0.4315239
ZrTiNbW | 8.454897e-06 | 0.59625 | 1.929 | 2.314879 | 3.61878 | 0.3158665
ZrTiHfV | 9.122213e-06 | 0.58975 | 1.843 | 3.602467 | 3.011659 | 0.2954065
NbTaHfMo | 9.114676e-06 | 0.598 | 1.9065 | 1.344029 | 2.673288 | 0.2762696
TiNbHfV | 9.042242e-06 | 0.603 | 1.8655 | 2.835755 | 2.978885 | 0.3149492
ZrTaVW | 9.23973e-06 | 0.61075 | 1.92825 | 3.183699 | 3.970116 | 0.4091221
NbHfMoV | 9.609042e-06 | 0.6115 | 1.91725 | 2.762294 | 2.518219 | 0.2540971
NbTaVW | 9.068702e-06 | 0.624 | 1.95075 | 2.156112 | 3.793753 | 0.3649095
TiHfVW | 8.785426e-06 | 0.6105 | 1.929 | 2.716692 | 4.16496 | 0.3788733
ZrNbTaHf | 8.988038e-06 | 0.57725 | 1.83725 | 1.575417 | 3.051388 | 0.307449
TaHfMoV | 9.395994e-06 | 0.6115 | 1.909 | 2.735444 | 3.249087 | 0.3806901
ZrTiTaHf | 8.776965e-06 | 0.57625 | 1.83225 | 2.360524 | 3.747684 | 0.4194277
ZrTiNbHf | 8.655857e-06 | 0.57625 | 1.8405 | 2.335418 | 2.840967 | 0.291087
ZrHfVW | 8.495472e-06 | 0.59825 | 1.9115 | 3.466006 | 3.734099 | 0.3289478
ZrTiNbV | 9.394478e-06 | 0.60225 | 1.868 | 3.297043 | 1.00273 | 0.2059021
NbHfVW | 8.909454e-06 | 0.6115 | 1.934 | 2.758421 | 3.563831 | 0.2935121
ZrNbTaV | 9.844527e-06 | 0.60325 | 1.86475 | 3.182986 | 3.132373 | 0.3761209
TiTaMoW | 9.528618e-06 | 0.617 | 1.99 | 0.8365207 | 3.949974 | 0.4163807
ZrTiTaMo | 9.331772e-06 | 0.59625 | 1.904 | 2.332514 | 3.296163 | 0.3969394
ZrTiNbTa | 8.962986e-06 | 0.58875 | 1.85725 | 2.203974 | 3.316036 | 0.3968966
ZrTiMoW | 8.842663e-06 | 0.60375 | 1.97575 | 2.390652 | 3.592696 | 0.3053583
TiNbMoV | 9.527089e-06 | 0.623 | 1.93725 | 1.965159 | 1.335403 | 0.2101959
ZrTaMoW | 9.332559e-06 | 0.60475 | 1.9725 | 2.066129 | 3.374585 | 0.352553
TiNbHfMo | 8.9984e-06 | 0.597 | 1.90975 | 1.808914 | 2.749501 | 0.2804966
ZrNbTaW | 8.678949e-06 | 0.59725 | 1.92575 | 1.857646 | 3.501803 | 0.3159867
ZrTiHfW | 8.126051e-06 | 0.58375 | 1.904 | 2.52758 | 3.961055 | 0.3524368
NbHfMoW | 9.298765e-06 | 0.6055 | 1.97825 | 1.504906 | 2.900567 | 0.2053777
TiTaMoV | 9.261584e-06 | 0.623 | 1.929 | 1.884632 | 3.447911 | 0.4159891
ZrNbTaMo | 9.46287e-06 | 0.59725 | 1.909 | 1.892292 | 2.75379 | 0.3265143
TiTaHfW | 8.605689e-06 | 0.597 | 1.91825 | 1.776136 | 3.812864 | 0.3958698
TaMoVW | 9.635808e-06 | 0.6315 | 1.9975 | 1.929192 | 3.687161 | 0.3919961
ZrTaHfW | 8.370108e-06 | 0.58475 | 1.90075 | 1.959177 | 3.057891 | 0.3094235
ZrNbMoV | 9.71017e-06 | 0.61075 | 1.91975 | 3.205805 | 0.9393615 | 0.1684597
ZrNbHfV | 9.537597e-06 | 0.59075 | 1.848 | 3.401681 | 2.645769 | 0.2673923
TiNbTaMo | 9.303095e-06 | 0.6095 | 1.9265 | 1.055697 | 3.204386 | 0.3847687
TiNbTaV | 8.894039e-06 | 0.6155 | 1.88225 | 2.171128 | 3.455733 | 0.4206625
ZrTiMoV | 9.797255e-06 | 0.60975 | 1.91475 | 3.233147 | 1.224568 | 0.1170456
TaHfMoW | 9.228389e-06 | 0.6055 | 1.97 | 1.500286 | 2.427935 | 0.2723654
TiNbHfMoV | 9.191248e-06 | 0.609 | 1.9084 | 2.456157 | 2.587199 | 0.27319
ZrNbTaHfV | 9.379666e-06 | 0.5932 | 1.8504 | 2.949098 | 3.152781 | 0.3440584
TiTaHfMoW | 9.131185e-06 | 0.6042 | 1.9506 | 1.588561 | 3.529911 | 0.3695944
ZrTiHfMoW | 8.556872e-06 | 0.5936 | 1.9392 | 2.319057 | 3.476892 | 0.3104178
ZrTaMoVW | 9.529331e-06 | 0.6152 | 1.9586 | 2.76958 | 3.520071 | 0.3662324
ZrNbTaMoW | 9.094708e-06 | 0.6044 | 1.9566 | 1.789522 | 3.173749 | 0.3062127
ZrNbMoVW | 9.330026e-06 | 0.6152 | 1.9652 | 2.785272 | 2.984138 | 0.2573309
ZrNbHfVW | 8.693356e-06 | 0.5992 | 1.9078 | 3.003543 | 3.352569 | 0.2861804
ZrTiTaMoV | 9.669094e-06 | 0.6084 | 1.9038 | 2.840922 | 3.03765 | 0.3647591
TiNbTaVW | 8.797755e-06 | 0.619 | 1.9352 | 1.89668 | 3.904533 | 0.3977979
ZrNbHfMoV | 9.565911e-06 | 0.5992 | 1.8944 | 3.014084 | 2.291423 | 0.234316
ZrTiTaHfW | 8.334924e-06 | 0.5876 | 1.8952 | 2.204928 | 3.774794 | 0.3843956
ZrTiNbVW | 8.793897e-06 | 0.6084 | 1.9238 | 2.857838 | 3.304766 | 0.3000147
ZrTiHfMoV | 9.324432e-06 | 0.5984 | 1.8904 | 3.143186 | 2.623227 | 0.2563498
TaHfMoVW | 9.253223e-06 | 0.6158 | 1.9566 | 2.369857 | 3.290634 | 0.3473819
ZrTiNbTaHf | 8.875808e-06 | 0.5816 | 1.8444 | 2.062366 | 3.328416 | 0.3634705
ZrNbTaHfMo | 9.104268e-06 | 0.5884 | 1.8858 | 1.773394 | 2.747921 | 0.2964102
ZrTaHfVW | 8.701689e-06 | 0.5992 | 1.9012 | 3.00165 | 3.564473 | 0.3638162
TiHfMoVW | 9.204077e-06 | 0.615 | 1.9592 | 2.354795 | 3.637543 | 0.3309985
TiNbTaHfW | 8.736635e-06 | 0.5982 | 1.9132 | 1.552262 | 3.622324 | 0.3460191
TiTaMoVW | 9.338827e-06 | 0.625 | 1.9726 | 1.680554 | 3.860793 | 0.4038797
NbTaHfMoV | 9.210713e-06 | 0.6098 | 1.9058 | 2.418822 | 2.972815 | 0.3297032
NbHfMoVW | 9.166732e-06 | 0.6158 | 1.9632 | 2.393956 | 3.171028 | 0.2716085
ZrTiNbHfV | 9.259606e-06 | 0.5924 | 1.853 | 3.127791 | 2.608467 | 0.277519
ZrTiTaMoW | 9.032513e-06 | 0.6036 | 1.9526 | 2.072644 | 3.698213 | 0.3833234
ZrHfMoVW | 9.032139e-06 | 0.6052 | 1.9452 | 3.042822 | 3.297105 | 0.2919671
NbTaHfMoW | 9.162393e-06 | 0.605 | 1.9546 | 1.303538 | 2.772268 | 0.2478592
ZrTiTaHfMo | 8.878768e-06 | 0.5876 | 1.8818 | 2.224887 | 3.283332 | 0.371547
ZrTiNbMoW | 8.841438e-06 | 0.6036 | 1.9592 | 2.080177 | 3.135047 | 0.2758492
TiTaHfVW | 8.661167e-06 | 0.609 | 1.9152 | 2.427928 | 3.975418 | 0.4104744
ZrTiNbTaV | 9.38116e-06 | 0.6024 | 1.8664 | 2.874232 | 3.033826 | 0.3729718
ZrTiNbHfMo | 8.833979e-06 | 0.5876 | 1.8884 | 2.215475 | 2.462361 | 0.2536833
TiNbTaMoV | 9.405842e-06 | 0.619 | 1.9218 | 1.890567 | 2.993927 | 0.3669714
ZrNbTaMoV | 9.797876e-06 | 0.6092 | 1.9078 | 2.78547 | 2.714152 | 0.3320569
ZrTiMoVW | 9.187778e-06 | 0.6144 | 1.9612 | 2.800165 | 3.303132 | 0.2828653
TiNbHfMoW | 9.134324e-06 | 0.6042 | 1.9572 | 1.606999 | 3.365261 | 0.2945505
ZrTaHfMoV | 9.544563e-06 | 0.5992 | 1.8878 | 3.011746 | 3.099231 | 0.3544841
ZrTiTaVW | 8.906781e-06 | 0.6084 | 1.9172 | 2.838737 | 3.990115 | 0.4117946
ZrNbTaHfW | 8.511327e-06 | 0.5884 | 1.8992 | 1.740711 | 3.126223 | 0.2762647
TiNbTaHfMo | 9.044138e-06 | 0.5982 | 1.8998 | 1.569194 | 3.172436 | 0.3506662
ZrTiNbMoV | 9.469209e-06 | 0.6084 | 1.9104 | 2.860483 | 1.157117 | 0.1821845
ZrTiNbTaMo | 9.26184e-06 | 0.5976 | 1.9018 | 2.022001 | 2.871797 | 0.3484382
ZrTiNbHfW | 8.335603e-06 | 0.5876 | 1.9018 | 2.194812 | 3.524327 | 0.3071807
ZrTiNbTaW | 8.718e-06 | 0.5976 | 1.9152 | 2.005477 | 3.750051 | 0.3737577
ZrNbHfMoW | 8.613855e-06 | 0.5944 | 1.9432 | 1.94978 | 2.952064 | 0.2348719
ZrNbTaVW | 9.138075e-06 | 0.6092 | 1.9212 | 2.778488 | 3.579626 | 0.3543131
TiTaHfMoV | 9.109571e-06 | 0.609 | 1.9018 | 2.427663 | 3.445146 | 0.3917739
NbTaHfVW | 8.73931e-06 | 0.6098 | 1.9192 | 2.413618 | 3.394989 | 0.3200891
ZrTaHfMoW | 8.664831e-06 | 0.5944 | 1.9366 | 1.966671 | 3.004854 | 0.311297
TiNbTaHfV | 8.838119e-06 | 0.603 | 1.8644 | 2.498765 | 3.481475 | 0.3871909
TiNbTaMoW | 9.424624e-06 | 0.6142 | 1.9706 | 0.9222733 | 3.582873 | 0.3606089
TiNbMoVW | 9.383135e-06 | 0.625 | 1.9792 | 1.742556 | 3.255623 | 0.2951488
NbTaMoVW | 9.412108e-06 | 0.6258 | 1.9766 | 1.868997 | 3.391079 | 0.3396377
ZrTiHfVW | 8.633608e-06 | 0.5984 | 1.9038 | 3.137296 | 3.757262 | 0.3375796
TiNbHfVW | 8.77981e-06 | 0.609 | 1.9218 | 2.455866 | 3.676599 | 0.3315527
ZrTiTaHfV | 9.292296e-06 | 0.5924 | 1.8464 | 3.122074 | 3.559836 | 0.3992879

## testing compostion
6-8HEB material | Predicted Values | thermal expansion | 4-5HEB material | Predicted Values | thermal expansion
ZrTiTaMoVW | 8.96313e-06 | 9.29642e-06 | Ti0.20Zr0.10Hf0.30Ta0.40 | 8.28105e-06 | 8.042308e-06
ZrTiNbHfVW | 8.71452e-06 | 8.713855e-06 | Ti0.20Zr0.20Hf0.20Ta0.30V0.10 | 8.286889e-06 | 7.90831e-06
TiTaHfMoVW | 8.960453e-06 | 9.068146e-06 | Ti0.10Zr0.30Hf0.20Ta0.30V0.10 | 8.292526e-06 | 8.115767e-06
ZrTiHfMoVW | 8.827586e-06 | 8.894832e-06 | Ti0.10Zr0.10Hf0.20Nb0.10Ta0.50 | 8.299225e-06 | 8.241272e-06
ZrNbTaHfVW | 8.797772e-06 | 8.812182e-06 | Ti0.20Zr0.30Hf0.10Ta0.30V0.10 | 8.306635e-06 | 7.930077e-06
TiNbTaHfMoW | 8.996282e-06 | 9.045217e-06 | Ti0.10Hf0.40Nb0.10Ta0.30V0.10 | 8.462217e-06 | 8.609021e-06
ZrTaHfMoVW | 8.976082e-06 | 9.030539e-06 | Ti0.20Zr0.30Hf0.10Ta0.40 | 8.521132e-06 | 8.626148e-06
ZrTiNbHfMoV | 9.297882e-06 | 9.39745e-06 | Ti0.20Zr0.30Hf0.30Ta0.20 | 8.521132e-06 | 8.304509e-06
TiNbTaMoVW | 9.374733e-06 | 9.157842e-06 | Ti0.10Zr0.20Hf0.20Nb0.10Ta0.40 | 8.614323e-06 | 8.420908e-06
ZrTiNbTaMoV | 9.510118e-06 | 9.516723e-06 | Ti0.10Zr0.10Hf0.50Ta0.20V0.10 | 8.663508e-06 | 8.968878e-06
ZrTiNbTaVW | 8.777138e-06 | 8.875592e-06 | Zr0.30Hf0.30Ta0.30V0.10 | 8.687516e-06 | 8.629205e-06
ZrNbTaMoVW | 9.151356e-06 | 9.321299e-06 | Ti0.30Zr0.20Hf0.40Ta0.10 | 8.688188e-06 | 8.660838e-06
TiNbTaHfVW | 8.847931e-06 | 8.794809e-06 | Ti0.10Zr0.20Hf0.20Ta0.30V0.20 | 8.846135e-06 | 9.38269e-06
ZrNbTaHfMoV | 9.149103e-06 | 9.501703e-06 | Ti0.30Hf0.40Nb0.20Ta0.10 | 8.84616e-06 | 9.137587e-06
TiNbHfMoVW | 8.895953e-06 | 9.113955e-06 | Ti0.10Zr0.40Hf0.10Nb0.20Ta0.20 | 9.045631e-06 | 8.671769e-06
ZrTiTaHfMoW | 8.726624e-06 | 8.693426e-06 | Ti0.10Zr0.60Hf0.10Ta0.20 | 9.045631e-06 | 8.845171e-06
ZrNbHfMoVW | 8.951296e-06 | 8.952142e-06 | Ti0.30Zr0.10Hf0.20Ta0.30V0.10 | 9.192336e-06 | 9.167942e-06
NbTaHfMoVW | 9.079186e-06 | 9.223946e-06 | Ti0.30Zr0.30Hf0.10V0.20W0.10 | 9.192472e-06 | 9.044955e-06
TiNbTaHfMoV | 9.488435e-06 | 9.10733e-06 | Zr0.10Hf0.40Nb0.20Mo0.10W0.20 | 9.379843e-06 | 9.560995e-06
ZrTiTaHfVW | 8.785339e-06 | 8.617054e-06 | Zr0.10Hf0.20Nb0.40Ta0.10W0.20 | 9.379859e-06 | 9.255342e-06
ZrTiNbHfMoW | 8.650757e-06 | 8.820134e-06 | Hf0.10Nb0.60Ta0.20W0.10 | 9.379898e-06 | 9.816898e-06
ZrTiTaHfMoV | 9.251139e-06 | 9.278265e-06 | Zr0.30Hf0.10Nb0.10V0.10W0.40 | 9.837921e-06 | 1.015801e-05
ZrTiNbTaMoW | 8.991479e-06 | 9.024409e-06 | Ti0.30Hf0.20Ta0.20Mo0.10W0.20 | 9.840325e-06 | 1.008013e-05
ZrTiNbTaHfMo | 8.935914e-06 | 9.115089e-06 | Hf0.20Nb0.30Mo0.20W0.30 | 9.909012e-06 | 9.557394e-06
ZrNbTaHfMoW | 8.814083e-06 | 8.83056e-06 | Zr0.10Hf0.30V0.30Mo0.10W0.20 | 9.965453e-06 | 9.397084e-06
ZrTiNbTaHfV | 9.273768e-06 | 9.244791e-06
ZrTiNbMoVW | 9.218482e-06 | 9.119655e-06
ZrTiNbTaHfW | 8.701808e-06 | 8.533169e-06
ZrTiNbHfMoVW | 9.000682e-06 | 8.957008e-06
ZrTiNbTaMoVW | 9.002981e-06 | 9.170829e-06
ZrNbTaHfMoVW | 8.885063e-06 | 9.027254e-06
ZrTiTaHfMoVW | 8.796937e-06 | 8.969484e-06
ZrTiNbTaHfVW | 8.812419e-06 | 8.784243e-06
ZrTiNbTaHfMoV | 9.334443e-06 | 9.256696e-06
TiNbTaHfMoVW | 9.01448e-06 | 9.10214e-06
ZrTiNbTaHfMoW | 8.904038e-06 | 8.829713e-06
ZrTiNbTaHfMoVW | 9.045822e-06 | 9.014784e-06
Ti0.10Zr0.20Hf0.20Nb0.20Ta0.10Mo0.10W0.10 | 8.313187e-06 | 8.38494e-06
Ti0.10Zr0.30Hf0.20Nb0.10Mo0.10W0.20 | 8.4617e-06 | 8.287065e-06
Ti0.10Zr0.30Hf0.20Nb0.10Ta0.10W0.10V0.10 | 8.613595e-06 | 8.750456e-06
Ti0.10Zr0.40Hf0.10Nb0.10Ta0.10Mo0.10W0.10 | 8.651887e-06 | 8.672022e-06
Ti0.20Zr0.30Hf0.10Nb0.10Mo0.10W0.20 | 8.688138e-06 | 8.937685e-06
Ti0.30Zr0.20Hf0.10Nb0.10Mo0.10W0.10V0.10 | 8.688142e-06 | 8.690358e-06
Ti0.40Zr0.20Hf0.10Ta0.10Mo0.10W0.10 | 8.846065e-06 | 8.616502e-06
Zr0.30Hf0.10Ta0.20Mo0.10W0.20V0.10 | 9.045631e-06 | 8.760499e-06