## training compositon
equimolar material | thermal expansion | υ (GPa)_mean | E (eV/atom)_mean | a (Å)_mean | B (GPa)_std | E (eV/atom)_std
ZrTiTaV | 8.51e-06 | 0.2225 | -9.93325 | 4.426 | 47.67512 | 0.7942407
NbTaHfV | 8.43e-06 | 0.2225 | -10.36025 | 4.45025 | 38.50866 | 0.6494861
TiMoVW | 1.11e-05 | 0.27 | -9.89425 | 4.3165 | 47.63752 | 0.6304646
ZrTaMoV | 9.27e-06 | 0.245 | -10.07 | 4.43775 | 51.79688 | 0.7044222
TiNbMoW | 1.02e-05 | 0.27 | -10.07875 | 4.4025 | 48.15513 | 0.597819
TiNbTaHf | 8.19e-06 | 0.22 | -10.316 | 4.49375 | 40.77888 | 0.7258967
TiHfMoW | 9.59e-06 | 0.2625 | -10.1425 | 4.43875 | 62.516 | 0.6378372
TiVNbMo | 1.05e-05 | 0.2475 | -9.76875 | 4.34675 | 34.04287 | 0.4066869
TiNbHfW | 8.95e-06 | 0.2425 | -10.2345 | 4.4695 | 57.73791 | 0.6186041
NbTaMoW | 9.58e-06 | 0.2725 | -10.5145 | 4.439 | 26.96912 | 0.52967
ZrNbMoW | 9.7e-06 | 0.2675 | -10.173 | 4.4995 | 62.13091 | 0.4604592
ZrMoVW | 1.04e-05 | 0.2675 | -9.9885 | 4.4135 | 62.03225 | 0.5463439
ZrNbHfW | 8.66e-06 | 0.24 | -10.32875 | 4.5665 | 65.93178 | 0.4451527
ZrHfMoW | 9.06e-06 | 0.26 | -10.23675 | 4.53575 | 71.47202 | 0.495428
ZrNbHfMo | 8.79e-06 | 0.2375 | -10.11125 | 4.566 | 53.68426 | 0.3577442
ZrTiHfMo | 8.79e-06 | 0.235 | -9.8825 | 4.5235 | 50.87485 | 0.4878623
NbMoVW | 1.04e-05 | 0.2725 | -10.123 | 4.359 | 29.64653 | 0.5294236
ZrTaHfV | 7.88e-06 | 0.2175 | -10.22575 | 4.50475 | 51.07511 | 0.7246573
TiHfVTa | 8.37e-06 | 0.22 | -10.1315 | 4.40775 | 42.15052 | 0.8268924
TiHfMoV | 1.01e-05 | 0.24 | -9.8325 | 4.383 | 46.14741 | 0.5172456
TiNbTaW | 9.17e-06 | 0.25 | -10.37775 | 4.42725 | 46.79387 | 0.7597712
TiNbVW | 1.03e-05 | 0.25 | -9.98625 | 4.34725 | 45.92294 | 0.6589569
HfMoVW | 9.89e-06 | 0.265 | -10.18675 | 4.39525 | 55.17472 | 0.5676404
NbTaHfW | 8.76e-06 | 0.245 | -10.67025 | 4.506 | 53.97762 | 0.3533444
ZrTiNbMo | 9.43e-06 | 0.2425 | -9.81875 | 4.48725 | 50.34796 | 0.3799486
ZrTaHfMo | 8.63e-06 | 0.2375 | -10.31825 | 4.56 | 58.80476 | 0.6238709
TiTaVW | 9.72e-06 | 0.25 | -10.19325 | 4.34125 | 46.39953 | 0.874333
ZrNbVW | 9.3e-06 | 0.2475 | -10.0805 | 4.44425 | 59.16854 | 0.558666
ZrHfMoV | 9.12e-06 | 0.2375 | -9.92675 | 4.48 | 54.9568 | 0.4290325
TiTaHfMo | 8.96e-06 | 0.24 | -10.224 | 4.463 | 49.76612 | 0.7557023
TaHfVW | 8.94e-06 | 0.245 | -10.48575 | 4.42 | 53.82069 | 0.6752542
ZrTiTaW | 8.81e-06 | 0.245 | -10.24325 | 4.48175 | 65.59662 | 0.828749
ZrTiNbW | 9.09e-06 | 0.245 | -10.03625 | 4.48775 | 62.56929 | 0.6198314
ZrTiHfV | 8.48e-06 | 0.215 | -9.79 | 4.46825 | 37.51777 | 0.5161763
TiNbHfV | 8.88e-06 | 0.22 | -9.9245 | 4.41375 | 34.88075 | 0.5651823
ZrTaVW | 8.79e-06 | 0.2475 | -10.2875 | 4.43825 | 60.60459 | 0.76832
HfVTaMo | 9.36e-06 | 0.2425 | -10.26825 | 4.4195 | 44.51591 | 0.690542
TiHfVW | 9.64e-06 | 0.2425 | -10.05 | 4.3835 | 58.30595 | 0.706681
ZrNbTaHf | 8.24e-06 | 0.2175 | -10.41025 | 4.59075 | 49.57402 | 0.5673907
ZrTiNbHf | 8.12e-06 | 0.215 | -9.9745 | 4.55425 | 34.25882 | 0.526907
HfVNbMo | 9.64e-06 | 0.2425 | -10.06125 | 4.4255 | 41.82902 | 0.4336061
TiZrTaMo | 9.21e-06 | 0.2425 | -10.02575 | 4.48125 | 55.16264 | 0.7530305
TiZrVMo | 1.02e-05 | 0.2425 | -9.63425 | 4.40125 | 51.51052 | 0.2377791
ZrHfVW | 8.77e-06 | 0.24 | -10.14425 | 4.4805 | 66.71019 | 0.6010482
ZrTiNbV | 8.92e-06 | 0.2225 | -9.72625 | 4.432 | 40.65608 | 0.3963133
NbHfVW | 9.34e-06 | 0.245 | -10.27875 | 4.426 | 52.76994 | 0.5359051
HfNbTaMo | 8.88e-06 | 0.2425 | -10.45275 | 4.5055 | 44.31234 | 0.5027348
ZrNbTaV | 8.24e-06 | 0.225 | -10.162 | 4.4685 | 45.78937 | 0.69988
TiTaMoW | 9.89e-06 | 0.27 | -10.28575 | 4.3965 | 47.44383 | 0.7978481
ZrTiNbTa | 8.26e-06 | 0.2225 | -10.11775 | 4.512 | 46.27814 | 0.7559975
TiZrWV | 9.88e-06 | 0.245 | -9.85175 | 4.40175 | 63.23238 | 0.6351212
ZrTiMoW | 9.84e-06 | 0.265 | -9.94425 | 4.457 | 67.65353 | 0.5997657
ZrTaMoW | 9.16e-06 | 0.2675 | -10.38 | 4.4935 | 62.6119 | 0.6626995
TiNbHfMo | 9.18e-06 | 0.24 | -10.017 | 4.469 | 45.04072 | 0.5077657
WVNbTa | 9.44e-06 | 0.2525 | -10.422 | 4.38375 | 29.13188 | 0.6818152
ZrNbTaW | 8.58e-06 | 0.2475 | -10.472 | 4.52425 | 60.59978 | 0.597276
ZrTiHfW | 8.52e-06 | 0.2375 | -10.1 | 4.524 | 65.48473 | 0.6639764
NbHfMoW | 9.48e-06 | 0.265 | -10.37125 | 4.48125 | 55.44367 | 0.3717628
TiZrHfTa | 7.94e-06 | 0.215 | -10.1815 | 4.54825 | 45.58143 | 0.7838055
TiTaMoV | 9.98e-06 | 0.2475 | -9.97575 | 4.34075 | 36.37192 | 0.784658
ZrNbTaMo | 9.03e-06 | 0.245 | -10.2545 | 4.52375 | 51.45224 | 0.6079833
VNbTaMo | 9.6e-06 | 0.25 | -10.2045 | 4.38325 | 15.92692 | 0.6699082
TiTaHfW | 8.73e-06 | 0.2425 | -10.4415 | 4.4635 | 60.51171 | 0.7588616
TaMoVW | 1.02e-05 | 0.2725 | -10.33 | 4.353 | 24.39091 | 0.7314625
ZrTaHfW | 8.37e-06 | 0.24 | -10.53575 | 4.5605 | 69.30368 | 0.5825246
ZrNbMoV | 9.89e-06 | 0.245 | -9.863 | 4.44375 | 48.897 | 0.3129579
ZrNbHfV | 8.39e-06 | 0.2175 | -10.01875 | 4.51075 | 43.82541 | 0.4613396
TiNbTaMo | 9.5e-06 | 0.2475 | -10.16025 | 4.42675 | 36.39597 | 0.7317734
TiNbTaV | 8.78e-06 | 0.2275 | -10.06775 | 4.3715 | 30.3864 | 0.7952561
TaHfMoW | 9.29e-06 | 0.265 | -10.57825 | 4.47525 | 55.44367 | 0.5058869
TiNbHfMoV | 9.74e-06 | 0.238 | -9.9208 | 4.4076 | 40.70258 | 0.4895321
ZrNbTaHfV | 8.12e-06 | 0.22 | -10.2354 | 4.505 | 45.97064 | 0.6279425
TiTaHfMoW | 9.25e-06 | 0.256 | -10.3344 | 4.4474 | 55.44637 | 0.6994679
ZrTaMoVW | 9.44e-06 | 0.26 | -10.2112 | 4.4272 | 54.2568 | 0.6869099
ZrNbTaMoW | 9.14e-06 | 0.26 | -10.3588 | 4.496 | 54.4564 | 0.5758691
ZrNbMoVW | 9.93e-06 | 0.26 | -10.0456 | 4.432 | 53.81264 | 0.4900722
TiZrHfNbW | 8.64e-06 | 0.236 | -10.1348 | 4.5204 | 58.40805 | 0.5802618
TiZrHfNbMo | 8.84e-06 | 0.234 | -9.9608 | 4.52 | 47.34448 | 0.457342
ZrNbHfVW | 8.88e-06 | 0.238 | -10.1702 | 4.4856 | 58.31552 | 0.5237473
ZrTiTaMoV | 9.45e-06 | 0.24 | -9.9278 | 4.4174 | 48.93874 | 0.6879405
TiNbTaVW | 9.53e-06 | 0.246 | -10.2094 | 4.3742 | 40.5549 | 0.7580553
ZrNbHfMoV | 9.08e-06 | 0.236 | -9.9962 | 4.4852 | 48.91523 | 0.4027011
ZrTiNbVW | 9.48e-06 | 0.242 | -9.9362 | 4.4226 | 55.09265 | 0.5815438
TiHfVNbTa | 8.54e-06 | 0.222 | -10.16 | 4.4274 | 37.58324 | 0.7189398
ZrTiHfMoV | 9.27e-06 | 0.234 | -9.8132 | 4.4512 | 48.57777 | 0.4500219
TaHfMoVW | 9.52e-06 | 0.258 | -10.3698 | 4.4126 | 48.14873 | 0.639686
ZrTiNbTaHf | 8.05e-06 | 0.218 | -10.2 | 4.5398 | 43.61995 | 0.6800548
TiZrNbTaMo | 9.04e-06 | 0.24 | -10.0754 | 4.4862 | 48.35597 | 0.6615261
ZrNbTaHfMo | 8.69e-06 | 0.236 | -10.3094 | 4.5492 | 51.78513 | 0.5406503
ZrTaHfVW | 8.52e-06 | 0.238 | -10.3358 | 4.4808 | 60.71491 | 0.6740929
TiHfMoVW | 1.01e-05 | 0.256 | -10.0212 | 4.3834 | 54.31574 | 0.6153826
TiNbTaHfW | 8.73e-06 | 0.24 | -10.408 | 4.472 | 52.46237 | 0.6614488
TiZrVNbTa | 8.49e-06 | 0.224 | -10.0014 | 4.442 | 42.63215 | 0.704511
ZrHfNbTaW | 8.5e-06 | 0.238 | -10.4834 | 4.5496 | 60.32164 | 0.517884
TiTaMoVW | 1.02e-05 | 0.262 | -10.1358 | 4.3496 | 41.45118 | 0.7680145
NbTaHfMoV | 9.18e-06 | 0.24 | -10.2694 | 4.4368 | 38.55256 | 0.5980324
NbHfMoVW | 9.74e-06 | 0.258 | -10.2042 | 4.4174 | 48.02395 | 0.4931371
ZrTiNbHfV | 8.47e-06 | 0.218 | -9.8868 | 4.4758 | 38.39661 | 0.4966686
TiZrHfTaMo | 8.62e-06 | 0.234 | -10.1264 | 4.5152 | 52.23696 | 0.6898864
ZrTiTaMoW | 9.31e-06 | 0.258 | -10.1758 | 4.462 | 60.15646 | 0.7333936
ZrHfMoVW | 9.42e-06 | 0.254 | -10.0966 | 4.461 | 62.40353 | 0.5313161
NbTaHfMoW | 9.12e-06 | 0.258 | -10.5174 | 4.4814 | 48.48196 | 0.4587535
ZrTiNbMoW | 9.59e-06 | 0.258 | -10.0102 | 4.4668 | 58.66174 | 0.5399409
TiTaHfVW | 9.07e-06 | 0.24 | -10.2604 | 4.4032 | 52.70199 | 0.7719387
TiNbTaMoV | 9.71e-06 | 0.244 | -10.0354 | 4.3738 | 31.57056 | 0.6925004
ZrNbTaMoV | 9.09e-06 | 0.242 | -10.1108 | 4.4514 | 44.88095 | 0.6168316
ZrTiMoVW | 1.03e-05 | 0.258 | -9.8626 | 4.398 | 58.89992 | 0.5505659
TiNbHfMoW | 9.45e-06 | 0.256 | -10.1688 | 4.4522 | 54.15441 | 0.5555049
ZrTaHfMoV | 8.74e-06 | 0.236 | -10.1618 | 4.4804 | 52.4433 | 0.6436569
ZrTiTaVW | 9.17e-06 | 0.242 | -10.1018 | 4.4178 | 57.27128 | 0.7843209
TiZrHfTaW | 8.38e-06 | 0.236 | -10.3004 | 4.5156 | 61.86033 | 0.7290057
TiZrHfVTa | 8.07e-06 | 0.218 | -10.0524 | 4.471 | 45.04109 | 0.7376295
ZrTiNbMoV | 9.79e-06 | 0.24 | -9.7622 | 4.4222 | 45.58728 | 0.3525056
ZrTiNbTaW | 8.67e-06 | 0.242 | -10.2494 | 4.4866 | 56.95876 | 0.7178494
ZrNbHfMoW | 9.08e-06 | 0.254 | -10.2442 | 4.5298 | 62.08301 | 0.4293765
ZrNbTaVW | 8.83e-06 | 0.244 | -10.2848 | 4.4518 | 52.51952 | 0.6654121
TiTaHfMoV | 9.33e-06 | 0.238 | -10.0864 | 4.4028 | 44.01704 | 0.7231758
NbTaHfVW | 8.97e-06 | 0.242 | -10.4434 | 4.4372 | 46.74719 | 0.5924051
ZrTaHfMoW | 8.72e-06 | 0.254 | -10.4098 | 4.525 | 63.81771 | 0.57777
TiHfNbTaMo | 8.95e-06 | 0.238 | -10.234 | 4.4716 | 43.48908 | 0.6548393
TiNbTaMoW | 9.59e-06 | 0.262 | -10.2834 | 4.4184 | 41.97976 | 0.6909767
TiNbMoVW | 1.05e-05 | 0.262 | -9.9702 | 4.3544 | 41.79713 | 0.5718008
NbTaMoVW | 9.83e-06 | 0.264 | -10.3188 | 4.3836 | 25.70409 | 0.6339599
ZrTiHfVW | 9e-06 | 0.236 | -9.9872 | 4.4516 | 59.23512 | 0.6279074
TiNbHfVW | 9.42e-06 | 0.24 | -10.0948 | 4.408 | 50.68234 | 0.6201481
TiZrHfMoW | 9.03e-06 | 0.252 | -10.0612 | 4.4958 | 63.98437 | 0.5815288

## testing compostion
6-8HEC material | Predicted Values | thermal expansion | 4-5HEC material | Predicted Values | thermal expansion
ZrTiTaMoVW | 9.538263e-06 | 9.646938e-06 | Ti0.20Zr0.10Hf0.30Ta0.40 | 7.952933e-06 | 7.971657e-06
ZrTiNbHfVW | 8.987381e-06 | 8.898702e-06 | Ti0.20Zr0.20Hf0.20Ta0.30V0.10 | 7.987616e-06 | 7.929515e-06
TiTaHfMoVW | 9.625033e-06 | 9.519264e-06 | Ti0.10Zr0.30Hf0.20Ta0.30V0.10 | 8.019657e-06 | 7.836419e-06
ZrTiHfMoVW | 9.570479e-06 | 9.55162e-06 | Ti0.10Zr0.10Hf0.20Nb0.10Ta0.50 | 8.020151e-06 | 8.03856e-06
ZrNbTaHfVW | 8.697967e-06 | 8.595802e-06 | Ti0.20Zr0.30Hf0.10Ta0.30V0.10 | 8.024266e-06 | 8.017153e-06
TiNbTaHfMoW | 9.089659e-06 | 9.1753e-06 | Ti0.10Hf0.40Nb0.10Ta0.30V0.10 | 8.024543e-06 | 8.048226e-06
ZrTaHfMoVW | 8.930336e-06 | 9.029958e-06 | Ti0.20Zr0.30Hf0.10Ta0.40 | 8.043601e-06 | 8.011076e-06
ZrTiNbHfMoV | 9.245577e-06 | 9.085008e-06 | Ti0.20Zr0.30Hf0.30Ta0.20 | 8.049343e-06 | 7.86084e-06
TiNbTaMoVW | 9.767491e-06 | 9.906658e-06 | Ti0.10Zr0.20Hf0.20Nb0.10Ta0.40 | 8.057236e-06 | 8.023982e-06
ZrTiNbTaMoV | 9.350316e-06 | 9.196853e-06 | Ti0.10Zr0.10Hf0.50Ta0.20V0.10 | 8.057362e-06 | 7.798795e-06
ZrTiNbTaVW | 9.174703e-06 | 9.027058e-06 | Zr0.30Hf0.30Ta0.30V0.10 | 8.060258e-06 | 7.924182e-06
ZrNbTaMoVW | 9.386153e-06 | 9.429442e-06 | Ti0.30Zr0.20Hf0.40Ta0.10 | 8.061377e-06 | 8.045081e-06
TiNbTaHfVW | 9.211363e-06 | 8.973769e-06 | Ti0.10Zr0.20Hf0.20Ta0.30V0.20 | 8.075524e-06 | 7.867281e-06
ZrNbTaHfMoV | 8.808148e-06 | 8.737611e-06 | Ti0.30Hf0.40Nb0.20Ta0.10 | 8.075884e-06 | 8.184577e-06
TiNbHfMoVW | 9.684374e-06 | 9.846181e-06 | Ti0.10Zr0.40Hf0.10Nb0.20Ta0.20 | 8.139509e-06 | 8.240947e-06
ZrTiTaHfMoW | 8.85877e-06 | 8.89702e-06 | Ti0.10Zr0.60Hf0.10Ta0.20 | 8.140719e-06 | 8.110509e-06
ZrNbHfMoVW | 9.159027e-06 | 9.369303e-06 | Ti0.30Zr0.10Hf0.20Ta0.30V0.10 | 8.141158e-06 | 8.123896e-06
NbTaHfMoVW | 9.207432e-06 | 9.456253e-06 | Ti0.30Zr0.30Hf0.10V0.20W0.10 | 8.777288e-06 | 8.828523e-06
TiNbTaHfMoV | 9.23739e-06 | 9.172008e-06 | Zr0.10Hf0.40Nb0.20Mo0.10W0.20 | 8.77758e-06 | 8.567008e-06
ZrTiTaHfVW | 8.833537e-06 | 8.691066e-06 | Zr0.10Hf0.20Nb0.40Ta0.10W0.20 | 8.783672e-06 | 8.74663e-06
ZrTiNbHfMoW | 9.111957e-06 | 9.047797e-06 | Hf0.10Nb0.60Ta0.20W0.10 | 8.783752e-06 | 8.581412e-06
ZrTiTaHfMoV | 8.986249e-06 | 8.79091e-06 | Zr0.30Hf0.10Nb0.10V0.10W0.40 | 9.167259e-06 | 9.137512e-06
ZrTiNbTaMoW | 9.09388e-06 | 9.220069e-06 | Ti0.30Hf0.20Ta0.20Mo0.10W0.20 | 9.167282e-06 | 8.92838e-06
ZrTiNbTaHfMo | 8.700911e-06 | 8.603305e-06 | Hf0.20Nb0.30Mo0.20W0.30 | 9.490723e-06 | 9.46873e-06
ZrNbTaHfMoW | 8.755302e-06 | 8.870105e-06 | Zr0.10Hf0.30V0.30Mo0.10W0.20 | 9.490731e-06 | 9.133409e-06
ZrTiNbTaHfV | 8.154277e-06 | 8.196316e-06
ZrTiNbMoVW | 1.009752e-05 | 9.86896e-06
ZrTiNbTaHfW | 8.563988e-06 | 8.476159e-06
ZrTiNbHfMoVW | 9.513656e-06 | 9.358103e-06
ZrTiNbTaMoVW | 9.65076e-06 | 9.457862e-06
ZrNbTaHfMoVW | 8.918915e-06 | 9.033156e-06
ZrTiTaHfMoVW | 9.264975e-06 | 9.134905e-06
ZrTiNbTaHfVW | 8.73918e-06 | 8.636488e-06
ZrTiNbTaHfMoV | 8.855258e-06 | 8.801301e-06
TiNbTaHfMoVW | 9.544969e-06 | 9.370686e-06
ZrTiNbTaHfMoW | 8.895347e-06 | 8.860274e-06
ZrTiNbTaHfMoVW | 9.272167e-06 | 9.04768e-06
Ti0.10Hf0.10Nb0.20Ta0.40Mo0.10W0.10 | 8.140579e-06 | 8.029908e-06
Ti0.10Zr0.10Ta0.20V0.40Mo0.10W0.10 | 8.777404e-06 | 8.550517e-06
Ti0.10Zr0.20Hf0.10Nb0.10Ta0.40V0.10 | 8.777846e-06 | 8.775685e-06
Zr0.10Hf0.20Nb0.10Ta0.20V0.10W0.30 | 8.77796e-06 | 8.72421e-06
Zr0.10Hf0.20Nb0.20Ta0.20V0.20W0.10 | 9.99398e-06 | 9.756039e-06
Ti0.10Zr0.20Hf0.20Nb0.20Ta0.10Mo0.10W0.10 | 8.761543e-06 | 8.588874e-06
Ti0.10Zr0.30Hf0.20Nb0.10Ta0.10W0.10V0.10 | 8.278859e-06 | 8.233948e-06
Ti0.10Zr0.40Hf0.10Nb0.10Ta0.10Mo0.10W0.10 | 8.661585e-06 | 8.658362e-06